## i-line glasses 5桁
|  |  |  | REFRACTIVE INDICES |  |  |  | REFRACTIVE INDICES |  |  |  | REFRACTIVE INDICES |  |  |  | REFRACTIVE INDICES |  |  |  | REFRACTIVE INDICES | [5 empty] | ABBE |  | ABBE |  | DISPERSIONS |  |  | PARTIAL DISPERSIONS | [5 empty] | PARTIAL DISPERSIONS | [5 empty] | RELATIVE PARTIAL DISPERSIONS | [5 empty] | RELATIVE PARTIAL DISPERSIONS | [5 empty] | Deviation of Relative Partial Dispesions |  |  |  |  | CONSTANTS OF DISPERSION FORMULA (Sellmeier) | [5 empty] | CONSTANTS OF DISPERSION FORMULA (Cauchy) | [5 empty] | COLORING |  |  | INTERNAL TRANSMISSION COLORING |  | CCI |  |  | INTERNAL TRANSMISSION (τ／10mm Thick) | [5 empty] | INTERNAL TRANSMISSION (τ／10mm Thick) | [5 empty] | INTERNAL TRANSMISSION (τ／10mm Thick) | [6 empty] | INTERNAL TRANSMISSION (τ／10mm Thick) | [5 empty] | INTERNAL TRANSMISSION (τ／10mm Thick) | [5 empty] | INTERNAL TRANSMISSION (τ／10mm Thick) | [5 empty] | INTERNAL TRANSMISSION (τ／25mm Thick) | [6 empty] | INTERNAL TRANSMISSION (τ／25mm Thick) | [6 empty] | INTERNAL TRANSMISSION (τ／25mm Thick) | [6 empty] | INTERNAL TRANSMISSION (τ／25mm Thick) | [6 empty] | INTERNAL TRANSMISSION (τ／25mm Thick) | [6 empty] | dn/dT relative (10-6 / ℃) | [5 empty] | dn/dT relative (10-6 / ℃) | [5 empty] | dn/dT relative (10-6 / ℃) | [5 empty] | dn/dT relative (10-6 / ℃) | [5 empty] | dn/dT relative (10-6 / ℃) | [5 empty] | dn/dT relative (10-6 / ℃) | [5 empty] | dn/dT relative (10-6 / ℃) | [5 empty] | dn/dT relative (10-6 / ℃) | [5 empty] | Thermal Properties |  |  |  |  | CTEα(10-7/℃) |  | Conductivity | Mechanical Properties | [6 empty] | Chemical Properties | [5 empty] | Bubble Grp | Spec. Gravity | Remarks
| Glass | Code(d) | Code(e) | n2325 | n1970 | n1530 | n1129 | nt | ns | nA' | nr | nC | nC' | nHe-Ne | nD | nd | ne | nF | nF' | nHe-Cd | ng | nh | ni | n334 | n326 | νd | νe | νd | νe | nF-nC | nF-nC | nF'-nC' | nC-nt | nC-nA' | nd-nC | ne-nC | ng-nd | ng-nF | nh-ng | ni-ng | nC'-nt | ne-nC' | nF'-ne | ni-nF' | θC,t | θC,A' | θd,C | θe,C | θg,d | θg,F | θh,g | θi,g | θ'C',t | θ'e,C' | θ'F',e | θ'i,F' | ΔθC,t | ΔθC,A' | Δθg,d | Δθg,F | Δθi,g | A1 | A2 | A3 | B1 | B2 | B3 | A0 | A1 | A2 | A3 | A4 | A5 | λ80 | (λ70) | λ5 | λ0.80 | λ0.05 | B | G | R | 240 | 250 | 260 | 270 | 280 | 290 | 300 | 310 | 320 | 330 | 340 | 350 | 360 | 365 | 370 | 380 | 390 | 400 | 420 | 440 | 460 | 480 | 500 | 550 | 600 | 650 | 700 | 800 | 900 | 1000 | 1200 | 1400 | 1600 | 1800 | 2000 | 2200 | 2400 | 260 | 270 | 280 | 290 | 300 | 310 | 320 | 330 | 340 | 350 | 360 | 365 | 370 | 380 | 390 | 400 | 420 | 440 | 460 | 480 | 500 | 550 | 600 | 650 | 700 | 800 | 900 | 1000 | 1200 | 1400 | 1600 | 1800 | 2000 | 2200 | 2400 | t(-40~-20) | t(-20~0) | t(0~20) | t(20~40) | t(40~60) | t(60~80) | C'(-40~-20) | C'(-20~0) | C'(0~20) | C'(20~40) | C'(40~60) | C'(60~80) | He-Ne(-40~-20) | He-Ne(20~0) | He-Ne(0~20) | He-Ne(20~40) | He-Ne(40~60) | He-Ne(60~80) | D(-40~-20) | D(-20~0) | D(0~20) | D(20~40) | D(40~60) | D(60~80) | e(-40~-20) | e(-20~0) | e(0~20) | e(20~40) | e(40~60) | e(60~80) | F'(-40~-20) | F'(-20~0) | F'(0~20) | F'(20~40) | F'(40~60) | F'(60~80) | g(-40~-20) | g(-20~0) | g(0~20) | g(20~40) | g(40~60) | g(60~80) | i(-40~-20) | i(-20~0) | i(0~20) | i(20~40) | i(40~60) | i(60~80) | StP（℃） | AP（℃） | Tg（℃） | At（℃） | SP（℃） | (-30~+70) | (100~300) | k(W/(m･K)) | Young's (E) | Rigidity (G) | Poisson's(σ) | Knoop (Hk) | Group | Abrasion(Aa) | β | RW(P) | RA(P) | W(S)max | W(S)min | SR | PR | B | d
1 | S-FPL51Y | 497811 | 498808 | 1.4798 | 1.48286 | 1.48617 | 1.48913 | 1.49011 | 1.49182 | 1.49299 | 1.49407 | 1.49513 | 1.49543 | 1.49571 | 1.49695 | 1.497 | 1.49847 | 1.50126 | 1.5016 | 1.50412 | 1.50455 | 1.50727 | 1.51185 | 1.51673 | 1.51826 | 81.1 | 80.8 | 81.14 | 80.74 | 0.00613 | 0.006125 | 0.006174 | 0.005027 | 0.002139 | 0.00187 | 0.003333 | 0.007551 | 0.003296 | 0.002716 | 0.0073 | 0.005325 | 0.003035 | 0.003139 | 0.010249 | 0.8207 | 0.3492 | 0.3053 | 0.5442 | 1.2328 | 0.5381 | 0.4434 | 1.1918 | 0.8625 | 0.4916 | 0.5084 | 1.66 | -0.1067 | -0.0251 | 0.0366 | 0.0279 | 0.1462 | 1.14031443 | 0.0771496272 | 1.43721957 | 0.00595466872 | 0.0223953953 | 274.290057 | [6 empty] | 310 |  | - | 300 | 249 | 0 | 0 | 0 | 0.04 | 0.07 | 0.21 | 0.34 | 0.51 | 0.67 | 0.8 | 0.89 | 0.943 | 0.971 | 0.986 | 0.994 | 0.996 | 0.997 | 0.998 | 0.999 | 0.999 | 0.999 | 0.999 | 0.999 | 0.999 | 0.999 | 0.999 | 0.999 | 0.999 | 0.999 | 0.999 | 0.999 | 0.999 | 0.998 | 0.998 | 0.999 | 0.999 | 0.998 | 0.998 | 0.996 | 0.995 | 0.02 | 0.06 | 0.19 | 0.37 | 0.58 | 0.75 | 0.86 | 0.93 | 0.966 | 0.985 | 0.991 | 0.993 | 0.995 | 0.997 | 0.998 | 0.998 | 0.998 | 0.998 | 0.998 | 0.998 | 0.999 | 0.999 | 0.999 | 0.998 | 0.999 | 0.999 | 0.998 | 0.996 | 0.996 | 0.998 | 0.997 | 0.995 | 0.995 | 0.991 | 0.987 | -6.4 | -6.7 | -6.9 | -7.2 | -7.4 | -7.7 | -6.3 | -6.6 | -6.8 | -7 | -7.3 | -7.5 | -6.3 | -6.6 | -6.8 | -7 | -7.3 | -7.5 | -6.3 | -6.5 | -6.7 | -7 | -7.2 | -7.4 | -6.2 | -6.4 | -6.7 | -6.9 | -7.1 | -7.4 | -6 | -6.3 | -6.5 | -6.7 | -7 | -7.2 | -5.9 | -6.1 | -6.4 | -6.6 | -6.8 | -7 | -5.5 | -5.7 | -5.9 | -6.1 | -6.3 | -6.6 |  |  | 448 | 471 |  | 136 | 161 | 0.78 | 716 | 275 | 0.302 | 380 | 4 | 504 |  | 1 | 3 | 2 | 3 | 51 | 4.2 |  | 3.66
2 | S-FSL 5Y | 487703 | 489702 | 1.46218 | 1.46761 | 1.47323 | 1.47778 | 1.47915 | 1.48138 | 1.48282 | 1.4841 | 1.48535 | 1.48569 | 1.48601 | 1.48743 | 1.48749 | 1.48915 | 1.49228 | 1.49266 | 1.49546 | 1.49594 | 1.49896 | 1.50404 | 1.50946 | 1.51116 | 70.3 | 70.2 | 70.36 | 70.17 | 0.00693 | 0.006929 | 0.006971 | 0.006201 | 0.002523 | 0.002144 | 0.003799 | 0.008455 | 0.00367 | 0.003015 | 0.008099 | 0.006546 | 0.003454 | 0.003517 | 0.011382 | 0.8949 | 0.3641 | 0.3094 | 0.5483 | 1.2202 | 0.5297 | 0.4351 | 1.1689 | 0.939 | 0.4955 | 0.5045 | 1.6328 | 0.0181 | 0.0029 | 0.0016 | 0.0021 | 0.0331 | 0.977409944 | 0.210950834 | 1.37142848 | 0.00557649364 | 0.0177000313 | 149.211443 | [6 empty] | 295 |  | 270 | 298 | 277 | 0 | 0 | 0 |  |  |  |  | 0.19 | 0.61 | 0.86 | 0.954 | 0.984 | 0.993 | 0.997 | 0.998 | 0.998 | 0.999 | 0.999 | 0.999 | 0.999 | 0.999 | 0.999 | 0.999 | 0.999 | 0.999 | 0.999 | 0.999 | 0.999 | 0.999 | 0.999 | 0.999 | 0.999 | 0.998 | 0.997 | 0.981 | 0.991 | 0.983 | 0.968 | 0.86 | 0.85 |  |  | 0.01 | 0.29 | 0.68 | 0.89 | 0.961 | 0.983 | 0.993 | 0.995 | 0.996 | 0.997 | 0.998 | 0.998 | 0.998 | 0.999 | 0.999 | 0.999 | 0.999 | 0.999 | 0.999 | 0.999 | 0.999 | 0.998 | 0.999 | 0.999 | 0.997 | 0.994 | 0.992 | 0.952 | 0.977 | 0.958 | 0.921 | 0.7 | 0.67 | -1.2 | -1.2 | -1.2 | -1.1 | -1 | -1 | -1.2 | -1.1 | -1 | -0.9 | -0.8 | -0.7 | -1.2 | -1.1 | -1 | -0.9 | -0.8 | -0.7 | -1.1 | -1 | -0.9 | -0.8 | -0.7 | -0.6 | -1.1 | -1 | -0.8 | -0.7 | -0.6 | -0.5 | -0.9 | -0.8 | -0.7 | -0.6 | -0.5 | -0.3 | -0.7 | -0.6 | -0.5 | -0.4 | -0.3 | -0.1 | -0.3 | -0.2 | 0 | 0.1 | 0.3 | 0.4 | 465 | 502 | 500 | 567 | 676 | 89 | 97 | 1.002 | 622 | 253 | 0.229 | 530 | 5 | 114 | 2.87 | 3 | 4 | 2 |  | 3 | 2 |  | 2.46
3 | BSL 7Y | 516643 | 518641 | 1.48829 | 1.49417 | 1.50028 | 1.50528 | 1.50681 | 1.50933 | 1.51096 | 1.51242 | 1.51386 | 1.51425 | 1.51462 | 1.51626 | 1.51633 | 1.51825 | 1.52189 | 1.52234 | 1.52562 | 1.52619 | 1.52973 | 1.53574 | 1.54218 | 1.54422 | 64.3 | 64.1 | 64.24 | 64.04 | 0.00803 | 0.008037 | 0.008092 | 0.007046 | 0.002891 | 0.002475 | 0.004393 | 0.009857 | 0.004295 | 0.003543 | 0.009552 | 0.007443 | 0.003996 | 0.004096 | 0.013395 | 0.8767 | 0.3597 | 0.308 | 0.5466 | 1.2265 | 0.5344 | 0.4408 | 1.1885 | 0.9198 | 0.4938 | 0.5062 | 1.6553 | 0.0286 | 0.0059 | -0.0048 | -0.0031 | 0.0014 | 1.13329383 | 0.136897201 | 0.703456004 | 0.00669407868 | 0.023739176 | 70.7030316 | [6 empty] | 315 |  | 290 | 311 | 290 | 0 | 0 | 0 | [5 empty] | 0.06 | 0.43 | 0.78 | 0.932 | 0.978 | 0.991 | 0.996 | 0.997 | 0.998 | 0.998 | 0.998 | 0.999 | 0.999 | 0.999 | 0.999 | 0.999 | 0.999 | 0.999 | 0.999 | 0.999 | 0.999 | 0.999 | 0.999 | 0.999 | 0.997 | 0.997 | 0.969 | 0.99 | 0.981 | 0.962 | 0.86 | 0.8 |  |  |  |  | 0.12 | 0.54 | 0.83 | 0.945 | 0.978 | 0.99 | 0.992 | 0.995 | 0.996 | 0.996 | 0.997 | 0.998 | 0.998 | 0.998 | 0.998 | 0.998 | 0.999 | 0.999 | 0.998 | 0.998 | 0.999 | 0.999 | 0.997 | 0.993 | 0.993 | 0.924 | 0.975 | 0.952 | 0.908 | 0.68 | 0.58 | 2.3 | 2.4 | 2.5 | 2.6 | 2.8 | 2.9 | 2.6 | 2.7 | 2.8 | 3 | 3.1 | 3.2 | 2.6 | 2.7 | 2.9 | 3 | 3.1 | 3.2 | 2.7 | 2.8 | 3 | 3.1 | 3.2 | 3.3 | 2.8 | 2.9 | 3.1 | 3.2 | 3.3 | 3.4 | 3 | 3.2 | 3.3 | 3.5 | 3.6 | 3.7 | 3.2 | 3.4 | 3.6 | 3.7 | 3.9 | 4 | 3.8 | 4 | 4.2 | 4.4 | 4.6 | 4.8 | 527 | 559 | 577 | 616 | 714 | 68 | 81 | 1.182 | 811 | 336 | 0.207 | 570 | 6 | 91 |  | 2 | 1 | 1 |  | 1 | 1 |  | 2.5
4 | BAL15Y | 557587 | 559585 | 1.52907 | 1.53423 | 1.53972 | 1.54449 | 1.54604 | 1.54872 | 1.55053 | 1.55218 | 1.55383 | 1.55429 | 1.55471 | 1.55663 | 1.55671 | 1.55897 | 1.56331 | 1.56385 | 1.56779 | 1.56848 | 1.57277 | 1.58012 | 1.58807 | 1.5906 | 58.7 | 58.5 | 58.68 | 58.41 | 0.00948 | 0.009488 | 0.009569 | 0.007785 | 0.003296 | 0.002885 | 0.005147 | 0.011768 | 0.005165 | 0.004295 | 0.011636 | 0.008244 | 0.004688 | 0.004881 | 0.016261 | 0.8205 | 0.3474 | 0.3041 | 0.5425 | 1.2403 | 0.5444 | 0.4527 | 1.2264 | 0.8615 | 0.4899 | 0.5101 | 1.6993 | -0.0015 | 0.0004 | -0.0026 | -0.0021 | -0.0073 | 1.28348331 | 0.102800765 | 0.404609885 | 0.00790900515 | 0.0305971274 | 46.5268356 | [6 empty] | 325 |  | 295 | 318 | 297 | 0 | 0.04 | 0.02 | [6 empty] | 0.17 | 0.59 | 0.84 | 0.937 | 0.971 | 0.985 | 0.992 | 0.994 | 0.995 | 0.996 | 0.997 | 0.998 | 0.998 | 0.998 | 0.998 | 0.998 | 0.999 | 0.999 | 0.999 | 0.998 | 0.999 | 0.999 | 0.998 | 0.996 | 0.995 | 0.989 | 0.992 | 0.984 | 0.972 | 0.927 | 0.89 |  |  |  |  | 0.01 | 0.27 | 0.65 | 0.85 | 0.929 | 0.963 | 0.979 | 0.984 | 0.988 | 0.99 | 0.993 | 0.994 | 0.995 | 0.995 | 0.996 | 0.996 | 0.997 | 0.997 | 0.997 | 0.996 | 0.997 | 0.997 | 0.995 | 0.99 | 0.988 | 0.972 | 0.98 | 0.961 | 0.932 | 0.82 | 0.75 | 2.2 | 2.2 | 2.3 | 2.4 | 2.4 | 2.4 | 2.5 | 2.5 | 2.6 | 2.7 | 2.8 | 2.8 | 2.5 | 2.6 | 2.6 | 2.7 | 2.8 | 2.9 | 2.6 | 2.7 | 2.8 | 2.8 | 2.9 | 3 | 2.8 | 2.8 | 2.9 | 3 | 3.1 | 3.1 | 3 | 3.1 | 3.2 | 3.3 | 3.4 | 3.5 | 3.3 | 3.5 | 3.6 | 3.7 | 3.8 | 3.9 | 4.2 | 4.3 | 4.5 | 4.6 | 4.8 | 4.9 |  |  | 507 | 547 | 642 | 76 | 90 | 1 | 783 | 317 | 0.236 | 560 | 6 | 118 |  | 1 | 1 | 1 | 2 | 1.2 | 1 |  | 2.9
5 | BAL35Y | 589612 | 591610 | 1.55937 | 1.56517 | 1.57128 | 1.57646 | 1.57811 | 1.58093 | 1.5828 | 1.58451 | 1.58619 | 1.58666 | 1.5871 | 1.58904 | 1.58913 | 1.59143 | 1.59581 | 1.59636 | 1.60032 | 1.601 | 1.6053 | 1.61261 | 1.62045 | 1.62293 | 61.2 | 61 | 61.23 | 60.99 | 0.00962 | 0.009621 | 0.009697 | 0.008076 | 0.003385 | 0.00294 | 0.005236 | 0.011874 | 0.005193 | 0.004298 | 0.011602 | 0.008545 | 0.004767 | 0.00493 | 0.01625 | 0.8394 | 0.3518 | 0.3056 | 0.5442 | 1.2342 | 0.5398 | 0.4467 | 1.2059 | 0.8812 | 0.4916 | 0.5084 | 1.6758 | 0.0054 | 0.0017 | -0.0034 | -0.0026 | -0.0064 | 1.26231429 | 0.22515421 | 0.639119345 | 0.00695586355 | 0.0221310699 | 63.1662736 | [6 empty] | 320 |  | 285 | 311 | 288 | 0 | 0.01 | 0.01 | [5 empty] | 0.11 | 0.5 | 0.79 | 0.92 | 0.966 | 0.984 | 0.991 | 0.994 | 0.996 | 0.996 | 0.997 | 0.998 | 0.998 | 0.999 | 0.999 | 0.999 | 0.999 | 0.999 | 0.999 | 0.999 | 0.999 | 0.999 | 0.999 | 0.999 | 0.997 | 0.997 | 0.985 | 0.993 | 0.986 | 0.973 | 0.904 | 0.82 |  |  |  |  | 0.17 | 0.56 | 0.81 | 0.918 | 0.96 | 0.978 | 0.986 | 0.99 | 0.991 | 0.993 | 0.995 | 0.996 | 0.997 | 0.997 | 0.997 | 0.998 | 0.998 | 0.998 | 0.998 | 0.998 | 0.998 | 0.998 | 0.997 | 0.993 | 0.993 | 0.963 | 0.982 | 0.966 | 0.934 | 0.77 | 0.61 | 3.2 | 3.2 | 3.3 | 3.3 | 3.4 | 3.5 | 3.4 | 3.5 | 3.6 | 3.7 | 3.8 | 3.9 | 3.4 | 3.5 | 3.6 | 3.7 | 3.8 | 3.9 | 3.5 | 3.6 | 3.7 | 3.9 | 4 | 4.1 | 3.7 | 3.8 | 3.9 | 4 | 4.1 | 4.2 | 3.9 | 4 | 4.2 | 4.3 | 4.4 | 4.5 | 4.2 | 4.3 | 4.4 | 4.6 | 4.7 | 4.9 | 4.9 | 5 | 5.2 | 5.4 | 5.6 | 5.7 |  |  | 590 | 628 | 697 | 57 | 72 | 0.991 | 881 | 354 | 0.244 | 550 | 6 | 113 |  | 2 | 3 | 2 | 3 | 4.2 | 1 |  | 3.23
6 | BSM51Y | 603606 | 605604 | 1.57281 | 1.57865 | 1.58482 | 1.59008 | 1.59177 | 1.59465 | 1.59658 | 1.59834 | 1.60007 | 1.60056 | 1.60101 | 1.60302 | 1.60311 | 1.60548 | 1.61002 | 1.61058 | 1.61468 | 1.61539 | 1.61985 | 1.62743 | 1.63557 | 1.63815 | 60.6 | 60.4 | 60.65 | 60.4 | 0.00995 | 0.009944 | 0.010024 | 0.008303 | 0.003489 | 0.003035 | 0.005407 | 0.012286 | 0.005377 | 0.004454 | 0.012031 | 0.008787 | 0.004923 | 0.005101 | 0.016844 | 0.835 | 0.3509 | 0.3052 | 0.5437 | 1.2355 | 0.5407 | 0.4479 | 1.2099 | 0.8766 | 0.4911 | 0.5089 | 1.6804 | 0.0037 | 0.0015 | -0.0033 | -0.0026 | -0.0073 | 1.22393171 | 0.306482383 | 0.823950901 | 0.00649521083 | 0.0208194161 | 79.5168951 | [6 empty] | 325 |  | 290 | 316 | 291 | 0 | 0.03 | 0.03 | [5 empty] | 0.03 | 0.33 | 0.69 | 0.88 | 0.95 | 0.977 | 0.988 | 0.993 | 0.995 | 0.996 | 0.997 | 0.998 | 0.998 | 0.998 | 0.998 | 0.999 | 0.999 | 0.999 | 0.999 | 0.999 | 0.999 | 0.999 | 0.999 | 0.999 | 0.997 | 0.997 | 0.985 | 0.992 | 0.983 | 0.967 | 0.89 | 0.78 |  |  |  |  | 0.06 | 0.4 | 0.72 | 0.87 | 0.944 | 0.97 | 0.983 | 0.987 | 0.99 | 0.993 | 0.995 | 0.996 | 0.996 | 0.996 | 0.997 | 0.998 | 0.998 | 0.998 | 0.998 | 0.998 | 0.998 | 0.998 | 0.997 | 0.993 | 0.993 | 0.963 | 0.98 | 0.959 | 0.92 | 0.74 | 0.54 | 2.5 | 2.6 | 2.6 | 2.6 | 2.7 | 2.7 | 2.8 | 2.9 | 2.9 | 3 | 3 | 3.1 | 2.8 | 2.9 | 2.9 | 3 | 3 | 3.1 | 2.9 | 3 | 3.1 | 3.1 | 3.2 | 3.3 | 3.1 | 3.1 | 3.2 | 3.3 | 3.3 | 3.4 | 3.3 | 3.4 | 3.5 | 3.6 | 3.6 | 3.7 | 3.6 | 3.7 | 3.8 | 3.9 | 4 | 4.1 | 4.3 | 4.4 | 4.6 | 4.7 | 4.8 | 4.9 | 538 | 568 | 585 | 617 | 684 | 63 | 77 | 0.961 | 901 | 359 | 0.256 | 570 | 6 | 130 |  | 2 | 4 | 3 |  | 51.2 | 2.2 |  | 3.36
7 | PBL 1Y | 548457 | 551455 | 1.51892 | 1.52371 | 1.52892 | 1.53374 | 1.53542 | 1.53845 | 1.54058 | 1.54256 | 1.54456 | 1.54513 | 1.54566 | 1.54804 | 1.54814 | 1.55099 | 1.55655 | 1.55725 | 1.56242 | 1.56333 | 1.56911 | 1.57931 | 1.59092 | 1.59476 | 45.7 | 45.5 | 45.73 | 45.45 | 0.01199 | 0.011986 | 0.012123 | 0.009141 | 0.003985 | 0.003576 | 0.006424 | 0.015189 | 0.006779 | 0.005775 | 0.015976 | 0.009705 | 0.00586 | 0.006263 | 0.022054 | 0.7626 | 0.3325 | 0.2983 | 0.536 | 1.2672 | 0.5656 | 0.4818 | 1.3329 | 0.8005 | 0.4834 | 0.5166 | 1.8192 | 0.0014 | 0.0012 | -0.0025 | -0.0019 | -0.0092 | 1.24772961 | 0.101954909 | 0.350479619 | 0.00926606623 | 0.0451754311 | 45.0186705 | [6 empty] | 325 |  | 305 | 320 | 305 | 0 | 0 | 0 | [7 empty] | 0.29 | 0.8 | 0.954 | 0.988 | 0.995 | 0.997 | 0.997 | 0.998 | 0.998 | 0.999 | 0.999 | 0.999 | 0.999 | 0.999 | 0.999 | 0.999 | 0.999 | 0.999 | 0.999 | 0.999 | 0.999 | 0.999 | 0.999 | 0.999 | 0.998 | 0.996 | 0.983 | 0.96 | 0.919 | 0.88 | [5 empty] | 0.04 | 0.57 | 0.88 | 0.97 | 0.988 | 0.993 | 0.994 | 0.995 | 0.996 | 0.997 | 0.998 | 0.998 | 0.998 | 0.998 | 0.998 | 0.999 | 0.999 | 0.999 | 0.999 | 0.999 | 0.999 | 0.999 | 0.999 | 0.999 | 0.996 | 0.991 | 0.958 | 0.903 | 0.81 | 0.73 | 1.2 | 1.2 | 1.2 | 1.3 | 1.3 | 1.3 | 1.6 | 1.7 | 1.7 | 1.8 | 1.8 | 1.9 | 1.7 | 1.7 | 1.8 | 1.8 | 1.9 | 1.9 | 1.8 | 1.9 | 1.9 | 2 | 2.1 | 2.1 | 2 | 2.1 | 2.2 | 2.2 | 2.3 | 2.4 | 2.5 | 2.6 | 2.7 | 2.8 | 2.9 | 2.9 | 3 | 3.1 | 3.2 | 3.3 | 3.4 | 3.5 | 4.5 | 4.7 | 4.9 | 5 | 5.2 | 5.4 | 361 | 396 | 406 | 453 | 567 | 93 | 106 | 0.951 | 613 | 252 | 0.217 | 420 | 4 | 127 | 2.94 | 2 | 1 | 2 |  | 1 | 1.1 |  | 2.95
8 | PBL 6Y | 532490 | 534487 | 1.50343 | 1.50833 | 1.51361 | 1.51837 | 1.51998 | 1.52282 | 1.5248 | 1.52663 | 1.52846 | 1.52897 | 1.52946 | 1.53162 | 1.53172 | 1.5343 | 1.53932 | 1.53995 | 1.54459 | 1.5454 | 1.55056 | 1.55959 | 1.56978 | 1.57312 | 49 | 48.7 | 48.95 | 48.67 | 0.01086 | 0.010862 | 0.010977 | 0.008482 | 0.00366 | 0.003258 | 0.005842 | 0.013686 | 0.006082 | 0.005153 | 0.01419 | 0.008998 | 0.005326 | 0.005651 | 0.019641 | 0.7809 | 0.337 | 0.2999 | 0.5378 | 1.26 | 0.5599 | 0.4744 | 1.3064 | 0.8197 | 0.4852 | 0.5148 | 1.7893 | 0.0046 | 0.0018 | -0.0031 | -0.0024 | -0.0087 | 1.22310794 | 0.0811217929 | 0.321400939 | 0.00897805333 | 0.0445756957 | 40.5962247 | [6 empty] | 325 |  | 305 | 321 | 304 | 0 | 0 | 0 | [7 empty] | 0.33 | 0.79 | 0.947 | 0.985 | 0.994 | 0.997 | 0.998 | 0.998 | 0.998 | 0.998 | 0.999 | 0.999 | 0.999 | 0.999 | 0.999 | 0.999 | 0.999 | 0.999 | 0.999 | 0.999 | 0.999 | 0.999 | 0.998 | 0.997 | 0.996 | 0.993 | 0.973 | 0.933 | 0.86 | 0.81 | [5 empty] | 0.06 | 0.55 | 0.87 | 0.963 | 0.986 | 0.993 | 0.994 | 0.995 | 0.996 | 0.997 | 0.998 | 0.998 | 0.998 | 0.998 | 0.998 | 0.998 | 0.998 | 0.999 | 0.998 | 0.999 | 0.999 | 0.998 | 0.996 | 0.993 | 0.99 | 0.983 | 0.934 | 0.84 | 0.69 | 0.59 | 1.9 | 1.9 | 2 | 2.1 | 2.1 | 2.2 | 2.3 | 2.4 | 2.5 | 2.6 | 2.7 | 2.8 | 2.3 | 2.4 | 2.5 | 2.6 | 2.7 | 2.8 | 2.4 | 2.5 | 2.6 | 2.7 | 2.9 | 3 | 2.6 | 2.7 | 2.8 | 2.9 | 3.1 | 3.2 | 3 | 3.1 | 3.3 | 3.4 | 3.5 | 3.7 | 3.4 | 3.6 | 3.7 | 3.9 | 4 | 4.2 | 4.7 | 4.9 | 5.1 | 5.3 | 5.6 | 5.8 | 398 | 436 | 453 | 501 | 637 | 83 | 90 | 1.016 | 605 | 251 | 0.205 | 450 | 5 | 118 | 3.07 | 2 | 1 | 1 |  | 1 | 1 | B | 2.79
9 | PBL25Y | 581408 | 585405 | 1.54936 | 1.55423 | 1.55961 | 1.5648 | 1.56667 | 1.57011 | 1.57256 | 1.57487 | 1.57722 | 1.57788 | 1.5785 | 1.58131 | 1.58144 | 1.58482 | 1.59148 | 1.59232 | 1.59856 | 1.59967 | 1.6067 | 1.61928 | 1.63387 | 1.63876 | 40.8 | 40.5 | 40.77 | 40.49 | 0.01426 | 0.014263 | 0.014442 | 0.010546 | 0.004656 | 0.004222 | 0.007607 | 0.018226 | 0.008185 | 0.007038 | 0.019619 | 0.01121 | 0.006943 | 0.007499 | 0.026961 | 0.7394 | 0.3264 | 0.296 | 0.5333 | 1.2779 | 0.5739 | 0.4934 | 1.3755 | 0.7762 | 0.4808 | 0.5192 | 1.8668 | 0.0014 | 0.0011 | -0.0021 | -0.0016 | -0.0081 | 1.31960626 | 0.123752633 | 0.210055351 | 0.0101863415 | 0.0483593508 | 27.3272029 | [6 empty] | 335 |  | 310 | 331 | 311 | 0 | 0.03 | 0.03 | [7 empty] | 0.01 | 0.35 | 0.78 | 0.94 | 0.981 | 0.993 | 0.995 | 0.996 | 0.997 | 0.998 | 0.998 | 0.998 | 0.998 | 0.999 | 0.999 | 0.999 | 0.999 | 0.999 | 0.999 | 0.999 | 0.999 | 0.999 | 0.998 | 0.998 | 0.996 | 0.994 | 0.979 | 0.953 | 0.905 | 0.87 | [6 empty] | 0.07 | 0.54 | 0.85 | 0.954 | 0.982 | 0.986 | 0.99 | 0.993 | 0.995 | 0.996 | 0.996 | 0.996 | 0.997 | 0.998 | 0.998 | 0.998 | 0.998 | 0.998 | 0.999 | 0.999 | 0.998 | 0.996 | 0.995 | 0.99 | 0.984 | 0.948 | 0.88 | 0.78 | 0.7 | 1.8 | 1.9 | 1.9 | 2 | 2.1 | 2.1 | 2.4 | 2.5 | 2.6 | 2.7 | 2.8 | 2.9 | 2.5 | 2.6 | 2.7 | 2.8 | 2.9 | 3 | 2.7 | 2.8 | 2.9 | 3 | 3.1 | 3.2 | 2.9 | 3.1 | 3.2 | 3.3 | 3.4 | 3.5 | 3.5 | 3.7 | 3.8 | 4 | 4.1 | 4.3 | 4.2 | 4.4 | 4.5 | 4.7 | 4.9 | 5.1 | 6.3 | 6.5 | 6.8 | 7 | 7.3 | 7.5 | 381 | 420 | 440 | 468 | 590 | 87 | 98 | 0.899 | 585 | 240 | 0.219 | 460 | 5 | 145 | 2.99 | 1 | 1 | 1 |  | 1 | 2 |  | 3.23
10 | PBL26Y | 567428 | 570426 | 1.53658 | 1.54138 | 1.54668 | 1.5517 | 1.55348 | 1.55673 | 1.55904 | 1.5612 | 1.56339 | 1.56401 | 1.56459 | 1.56721 | 1.56732 | 1.57047 | 1.57663 | 1.57741 | 1.58317 | 1.58418 | 1.59065 | 1.60217 | 1.61543 | 1.61986 | 42.8 | 42.6 | 42.86 | 42.58 | 0.01324 | 0.013238 | 0.013399 | 0.00991 | 0.004353 | 0.003931 | 0.007075 | 0.016861 | 0.007554 | 0.006471 | 0.017986 | 0.010529 | 0.006456 | 0.006943 | 0.02476 | 0.7486 | 0.3288 | 0.2969 | 0.5344 | 1.2737 | 0.5706 | 0.4888 | 1.3587 | 0.7858 | 0.4818 | 0.5182 | 1.8479 | 0.0008 | 0.001 | -0.002 | -0.0015 | -0.0074 | 1.29471773 | 0.108880981 | 0.220322964 | 0.00986579479 | 0.0477568828 | 28.8509863 | [6 empty] | 335 |  | 310 | 329 | 310 | 0 | 0.01 | 0.01 | [7 empty] | 0.04 | 0.47 | 0.84 | 0.957 | 0.985 | 0.994 | 0.996 | 0.997 | 0.998 | 0.998 | 0.998 | 0.999 | 0.999 | 0.999 | 0.999 | 0.999 | 0.999 | 0.999 | 0.999 | 0.999 | 0.999 | 0.999 | 0.998 | 0.997 | 0.996 | 0.994 | 0.979 | 0.95 | 0.89 | 0.85 | [6 empty] | 0.15 | 0.65 | 0.89 | 0.963 | 0.986 | 0.989 | 0.992 | 0.995 | 0.996 | 0.996 | 0.997 | 0.997 | 0.998 | 0.998 | 0.998 | 0.998 | 0.998 | 0.998 | 0.999 | 0.999 | 0.997 | 0.994 | 0.993 | 0.99 | 0.984 | 0.948 | 0.87 | 0.76 | 0.67 | 0.9 | 1 | 1.1 | 1.2 | 1.3 | 1.4 | 1.5 | 1.6 | 1.7 | 1.9 | 2 | 2.1 | 1.5 | 1.7 | 1.8 | 1.9 | 2 | 2.1 | 1.7 | 1.8 | 2 | 2.1 | 2.2 | 2.4 | 2 | 2.1 | 2.2 | 2.4 | 2.5 | 2.6 | 2.5 | 2.6 | 2.8 | 3 | 3.1 | 3.3 | 3 | 3.2 | 3.4 | 3.6 | 3.8 | 4 | 4.9 | 5.1 | 5.4 | 5.7 | 5.9 | 6.2 | 380 | 418 | 432 | 471 | 591 | 89 | 100 | 0.912 | 589 | 242 | 0.22 | 420 | 4 | 140 |  | 1 | 1 | 1 |  | 1 | 2 |  | 3.1
11 | PBL35Y | 582409 | 585406 | 1.54982 | 1.5546 | 1.5599 | 1.56502 | 1.56687 | 1.57029 | 1.57273 | 1.57504 | 1.57738 | 1.57804 | 1.57866 | 1.58147 | 1.58159 | 1.58497 | 1.59161 | 1.59246 | 1.59868 | 1.59979 | 1.60681 | 1.61937 | 1.63392 | 1.6388 | 40.9 | 40.6 | 40.86 | 40.58 | 0.01423 | 0.014235 | 0.014415 | 0.010505 | 0.004644 | 0.004213 | 0.007591 | 0.018194 | 0.008172 | 0.007026 | 0.019583 | 0.011167 | 0.006929 | 0.007486 | 0.026913 | 0.738 | 0.3262 | 0.296 | 0.5333 | 1.2781 | 0.5741 | 0.4936 | 1.3757 | 0.7747 | 0.4807 | 0.5193 | 1.867 | -0.0004 | 0.0008 | -0.0018 | -0.0013 | -0.0072 | 1.31884698 | 0.125014653 | 0.215794324 | 0.0101474939 | 0.0481636043 | 28.5517448 | [6 empty] | 335 |  | 310 | 329 | 309 | 0 | 0 | 0 | [8 empty] | 0.47 | 0.85 | 0.963 | 0.989 | 0.996 | 0.997 | 0.998 | 0.999 | 0.999 | 0.999 | 0.999 | 0.999 | 0.999 | 0.999 | 0.999 | 0.999 | 0.999 | 0.999 | 0.999 | 0.999 | 0.999 | 0.999 | 0.999 | 0.998 | 0.996 | 0.98 | 0.955 | 0.911 | 0.88 | [6 empty] | 0.42 | 0.73 | 0.916 | 0.975 | 0.99 | 0.993 | 0.995 | 0.997 | 0.998 | 0.998 | 0.999 | 0.999 | 0.999 | 0.999 | 0.999 | 0.999 | 0.999 | 0.999 | 0.999 | 0.999 | 0.999 | 0.999 | 0.999 | 0.996 | 0.99 | 0.952 | 0.89 | 0.79 | 0.72 | 1 | 1 | 1.1 | 1.1 | 1.2 | 1.4 | 1.7 | 1.7 | 1.8 | 1.9 | 2 | 2.1 | 1.7 | 1.7 | 1.8 | 1.9 | 2 | 2.2 | 1.9 | 1.9 | 2 | 2.1 | 2.2 | 2.4 | 2.2 | 2.2 | 2.3 | 2.4 | 2.5 | 2.7 | 2.8 | 2.8 | 3 | 3.1 | 3.2 | 3.4 | 3.4 | 3.5 | 3.7 | 3.8 | 4 | 4.2 | 5.5 | 5.7 | 5.9 | 6.1 | 6.3 | 6.6 | 345 | 379 | 404 | 454 | 550 | 91 | 107 | 0.885 | 596 | 245 | 0.217 | 450 | 5 | 153 | 2.88 | 1 | 1 | 2 |  | 1 | 2 |  | 3.27
12 | PBM 2Y | 620363 | 624360 | 1.58471 | 1.58959 | 1.5951 | 1.60067 | 1.60275 | 1.60668 | 1.60953 | 1.61225 | 1.61502 | 1.61581 | 1.61655 | 1.61989 | 1.62004 | 1.62409 | 1.63211 | 1.63314 | 1.64072 | 1.64207 | 1.65071 | 1.66635 | 1.68482 | 1.69111 | 36.3 | 36 | 36.27 | 36.01 | 0.01709 | 0.017095 | 0.01733 | 0.012265 | 0.005485 | 0.005022 | 0.009074 | 0.02203 | 0.009957 | 0.00864 | 0.024279 | 0.013052 | 0.008287 | 0.009043 | 0.033214 | 0.7175 | 0.3209 | 0.2938 | 0.5308 | 1.2887 | 0.5825 | 0.5054 | 1.4202 | 0.7531 | 0.4782 | 0.5218 | 1.9166 | 0.0007 | 0.0011 | -0.0007 | -0.0003 | -0.0011 | 1.39446503 | 0.159230985 | 0.245470216 | 0.0110571872 | 0.0507194882 | 31.4440142 | [6 empty] | 345 |  | 320 | 340 | 320 | 0 | 0.05 | 0.05 | [8 empty] | 0.04 | 0.44 | 0.81 | 0.944 | 0.98 | 0.986 | 0.991 | 0.995 | 0.996 | 0.997 | 0.998 | 0.998 | 0.998 | 0.998 | 0.999 | 0.999 | 0.999 | 0.999 | 0.999 | 0.999 | 0.999 | 0.998 | 0.998 | 0.996 | 0.994 | 0.98 | 0.962 | 0.921 | 0.89 | [7 empty] | 0.12 | 0.59 | 0.86 | 0.951 | 0.965 | 0.978 | 0.987 | 0.991 | 0.993 | 0.995 | 0.995 | 0.996 | 0.996 | 0.997 | 0.998 | 0.998 | 0.997 | 0.998 | 0.998 | 0.998 | 0.995 | 0.995 | 0.99 | 0.985 | 0.951 | 0.908 | 0.81 | 0.75 | 2.1 | 2.3 | 2.5 | 2.5 | 2.7 | 2.9 | 2.9 | 3.1 | 3.3 | 3.4 | 3.6 | 3.8 | 3 | 3.1 | 3.3 | 3.5 | 3.7 | 3.8 | 3.3 | 3.5 | 3.6 | 3.8 | 4 | 4.2 | 3.6 | 3.8 | 4 | 4.2 | 4.4 | 4.6 | 4.4 | 4.6 | 4.8 | 5.1 | 5.3 | 5.5 | 5.3 | 5.5 | 5.8 | 6 | 6.3 | 6.6 | 8.2 | 8.6 | 8.9 | 9.3 | 9.6 | 10 | 385 | 418 | 436 | 470 | 580 | 86 | 97 | 0.814 | 571 | 234 | 0.223 | 420 | 4 | 169 |  | 1 | 1 | 1 |  | 1 | 2 |  | 3.61
13 | PBM 8Y | 596393 | 599390 | 1.56224 | 1.56716 | 1.57263 | 1.57797 | 1.57992 | 1.58352 | 1.58611 | 1.58855 | 1.59103 | 1.59173 | 1.59239 | 1.59538 | 1.59551 | 1.59911 | 1.6062 | 1.6071 | 1.61377 | 1.61495 | 1.62249 | 1.63604 | 1.65185 | 1.65718 | 39.3 | 39 | 39.26 | 38.99 | 0.01517 | 0.015169 | 0.015365 | 0.011109 | 0.004923 | 0.004479 | 0.008078 | 0.019438 | 0.008748 | 0.007545 | 0.02109 | 0.011813 | 0.007374 | 0.007991 | 0.028938 | 0.7323 | 0.3245 | 0.2953 | 0.5325 | 1.2814 | 0.5767 | 0.4974 | 1.3903 | 0.7688 | 0.4799 | 0.5201 | 1.8834 | 0.0014 | 0.0011 | -0.0018 | -0.0012 | -0.006 | 1.35351322 | 0.130212912 | 0.158337266 | 0.0105624626 | 0.0496606652 | 20.7965806 | [6 empty] | 340 |  | 315 | 336 | 318 | 0 | 0.04 | 0.04 | [8 empty] | 0.17 | 0.65 | 0.89 | 0.966 | 0.987 | 0.991 | 0.993 | 0.996 | 0.997 | 0.998 | 0.998 | 0.998 | 0.998 | 0.999 | 0.999 | 0.999 | 0.999 | 0.999 | 0.999 | 0.999 | 0.999 | 0.998 | 0.998 | 0.995 | 0.994 | 0.981 | 0.96 | 0.916 | 0.88 | [6 empty] | 0.01 | 0.34 | 0.75 | 0.918 | 0.968 | 0.977 | 0.983 | 0.99 | 0.993 | 0.995 | 0.996 | 0.996 | 0.996 | 0.997 | 0.998 | 0.998 | 0.998 | 0.998 | 0.998 | 0.998 | 0.998 | 0.995 | 0.995 | 0.988 | 0.986 | 0.953 | 0.903 | 0.8 | 0.74 | 1.9 | 2 | 2.1 | 2.2 | 2.3 | 2.5 | 2.6 | 2.7 | 2.9 | 3 | 3.1 | 3.3 | 2.7 | 2.8 | 2.9 | 3 | 3.2 | 3.3 | 2.9 | 3 | 3.2 | 3.3 | 3.4 | 3.5 | 3.2 | 3.3 | 3.5 | 3.6 | 3.8 | 3.9 | 3.8 | 4 | 4.2 | 4.4 | 4.5 | 4.7 | 4.6 | 4.8 | 5 | 5.2 | 5.4 | 5.6 | 6.8 | 7.1 | 7.4 | 7.7 | 8 | 8.3 | 390 | 426 | 445 | 485 | 590 | 85 | 96 | 0.878 | 588 | 241 | 0.222 | 400 | 4 | 154 | 2.87 | 1 | 1 | 1 |  | 1 | 2 |  | 3.36
14 | PBM18Y | 596387 | 599385 | 1.56207 | 1.56696 | 1.57243 | 1.57779 | 1.57975 | 1.58338 | 1.58599 | 1.58846 | 1.59097 | 1.59169 | 1.59236 | 1.59537 | 1.59551 | 1.59915 | 1.60634 | 1.60725 | 1.614 | 1.6152 | 1.62284 | 1.63656 | 1.65255 | 1.65795 | 38.7 | 38.5 | 38.77 | 38.5 | 0.01537 | 0.015361 | 0.015561 | 0.011228 | 0.004982 | 0.004534 | 0.008178 | 0.019689 | 0.008862 | 0.007643 | 0.02136 | 0.01194 | 0.007466 | 0.008095 | 0.02931 | 0.7309 | 0.3243 | 0.2952 | 0.5324 | 1.2818 | 0.5769 | 0.4976 | 1.3905 | 0.7673 | 0.4798 | 0.5202 | 1.8836 | 0.0023 | 0.0015 | -0.0024 | -0.0018 | -0.0099 | 1.34660215 | 0.136322343 | 0.183371587 | 0.0106313733 | 0.0491403013 | 23.9154655 | [6 empty] | 340 |  | 315 | 335 | 316 | 0 | 0.02 | 0.02 | [8 empty] | 0.22 | 0.68 | 0.912 | 0.975 | 0.99 | 0.993 | 0.995 | 0.997 | 0.998 | 0.998 | 0.998 | 0.999 | 0.999 | 0.999 | 0.999 | 0.999 | 0.999 | 0.999 | 0.999 | 0.999 | 0.999 | 0.998 | 0.998 | 0.996 | 0.994 | 0.979 | 0.956 | 0.907 | 0.87 | [6 empty] | 0.02 | 0.39 | 0.79 | 0.939 | 0.976 | 0.983 | 0.988 | 0.992 | 0.994 | 0.995 | 0.996 | 0.997 | 0.997 | 0.998 | 0.998 | 0.998 | 0.998 | 0.998 | 0.998 | 0.998 | 0.998 | 0.996 | 0.996 | 0.99 | 0.986 | 0.948 | 0.89 | 0.78 | 0.71 | 2.5 | 2.5 | 2.6 | 2.7 | 2.8 | 2.8 | 3.1 | 3.3 | 3.4 | 3.5 | 3.6 | 3.7 | 3.2 | 3.3 | 3.4 | 3.5 | 3.6 | 3.7 | 3.4 | 3.5 | 3.7 | 3.8 | 3.9 | 4 | 3.7 | 3.9 | 4 | 4.1 | 4.2 | 4.3 | 4.4 | 4.6 | 4.7 | 4.9 | 5 | 5.2 | 5.2 | 5.4 | 5.5 | 5.7 | 5.9 | 6.1 | 7.6 | 7.9 | 8.1 | 8.4 | 8.7 | 8.9 | 377 | 419 | 441 | 478 | 565 | 88 | 100 | 0.865 | 598 | 244 | 0.223 | 410 | 4 | 138 | 2.79 | 1 | 1 | 2 | 3 | 1 | 2 |  | 3.37

## i-line glasses 6桁
|  |  |  | REFRACTIVE INDICES |  |  |  | REFRACTIVE INDICES |  |  |  | REFRACTIVE INDICES |  |  |  | REFRACTIVE INDICES |  |  |  | REFRACTIVE INDICES | [5 empty] | ABBE |  | ABBE |  | DISPERSIONS |  |  | PARTIAL DISPERSIONS | [5 empty] | PARTIAL DISPERSIONS | [5 empty] | RELATIVE PARTIAL DISPERSIONS | [5 empty] | RELATIVE PARTIAL DISPERSIONS | [5 empty] | Deviation of Relative Partial Dispesions |  |  |  |  | CONSTANTS OF DISPERSION FORMULA (Sellmeier) | [5 empty] | CONSTANTS OF DISPERSION FORMULA (Cauchy) | [5 empty] | COLORING |  |  | INTERNAL TRANSMISSION COLORING |  | CCI |  |  | INTERNAL TRANSMISSION (τ／10mm Thick) | [5 empty] | INTERNAL TRANSMISSION (τ／10mm Thick) | [5 empty] | INTERNAL TRANSMISSION (τ／10mm Thick) | [6 empty] | INTERNAL TRANSMISSION (τ／10mm Thick) | [5 empty] | INTERNAL TRANSMISSION (τ／10mm Thick) | [5 empty] | INTERNAL TRANSMISSION (τ／10mm Thick) | [5 empty] | INTERNAL TRANSMISSION (τ／25mm Thick) | [6 empty] | INTERNAL TRANSMISSION (τ／25mm Thick) | [6 empty] | INTERNAL TRANSMISSION (τ／25mm Thick) | [6 empty] | INTERNAL TRANSMISSION (τ／25mm Thick) | [6 empty] | INTERNAL TRANSMISSION (τ／25mm Thick) | [6 empty] | dn/dT relative (10-6 / ℃) | [5 empty] | dn/dT relative (10-6 / ℃) | [5 empty] | dn/dT relative (10-6 / ℃) | [5 empty] | dn/dT relative (10-6 / ℃) | [5 empty] | dn/dT relative (10-6 / ℃) | [5 empty] | dn/dT relative (10-6 / ℃) | [5 empty] | dn/dT relative (10-6 / ℃) | [5 empty] | dn/dT relative (10-6 / ℃) | [5 empty] | Thermal Properties |  |  |  |  | CTEα(10-7/℃) |  | Conductivity | Mechanical Properties | [6 empty] | Chemical Properties | [5 empty] | Bubble Grp | Spec. Gravity | Remarks
| Glass | Code(d) | Code(e) | n2325 | n1970 | n1530 | n1129 | nt | ns | nA' | nr | nC | nC' | nHe-Ne | nD | nd | ne | nF | nF' | nHe-Cd | ng | nh | ni | n334 | n326 | νd | νe | νd | νe | nF-nC | nF-nC | nF'-nC' | nC-nt | nC-nA' | nd-nC | ne-nC | ng-nd | ng-nF | nh-ng | ni-ng | nC'-nt | ne-nC' | nF'-ne | ni-nF' | θC,t | θC,A' | θd,C | θe,C | θg,d | θg,F | θh,g | θi,g | θ'C',t | θ'e,C' | θ'F',e | θ'i,F' | ΔθC,t | ΔθC,A' | Δθg,d | Δθg,F | Δθi,g | A1 | A2 | A3 | B1 | B2 | B3 | A0 | A1 | A2 | A3 | A4 | A5 | λ80 | (λ70) | λ5 | λ0.80 | λ0.05 | B | G | R | 240 | 250 | 260 | 270 | 280 | 290 | 300 | 310 | 320 | 330 | 340 | 350 | 360 | 365 | 370 | 380 | 390 | 400 | 420 | 440 | 460 | 480 | 500 | 550 | 600 | 650 | 700 | 800 | 900 | 1000 | 1200 | 1400 | 1600 | 1800 | 2000 | 2200 | 2400 | 260 | 270 | 280 | 290 | 300 | 310 | 320 | 330 | 340 | 350 | 360 | 365 | 370 | 380 | 390 | 400 | 420 | 440 | 460 | 480 | 500 | 550 | 600 | 650 | 700 | 800 | 900 | 1000 | 1200 | 1400 | 1600 | 1800 | 2000 | 2200 | 2400 | t(-40~-20) | t(-20~0) | t(0~20) | t(20~40) | t(40~60) | t(60~80) | C'(-40~-20) | C'(-20~0) | C'(0~20) | C'(20~40) | C'(40~60) | C'(60~80) | He-Ne(-40~-20) | He-Ne(20~0) | He-Ne(0~20) | He-Ne(20~40) | He-Ne(40~60) | He-Ne(60~80) | D(-40~-20) | D(-20~0) | D(0~20) | D(20~40) | D(40~60) | D(60~80) | e(-40~-20) | e(-20~0) | e(0~20) | e(20~40) | e(40~60) | e(60~80) | F'(-40~-20) | F'(-20~0) | F'(0~20) | F'(20~40) | F'(40~60) | F'(60~80) | g(-40~-20) | g(-20~0) | g(0~20) | g(20~40) | g(40~60) | g(60~80) | i(-40~-20) | i(-20~0) | i(0~20) | i(20~40) | i(40~60) | i(60~80) | StP（℃） | AP（℃） | Tg（℃） | At（℃） | SP（℃） | (-30~+70) | (100~300) | k(W/(m･K)) | Young's (E) | Rigidity (G) | Poisson's(σ) | Knoop (Hk) | Group | Abrasion(Aa) | β | RW(P) | RA(P) | W(S)max | W(S)min | SR | PR | B | d
1 | S-FPL51Y | 497811 | 498808 | 1.479804 | 1.482855 | 1.486167 | 1.489125 | 1.490106 | 1.491822 | 1.492994 | 1.494067 | 1.495133 | 1.495431 | 1.495709 | 1.496949 | 1.497003 | 1.498466 | 1.501258 | 1.501605 | 1.504119 | 1.504554 | 1.50727 | 1.511854 | 1.516732 | 1.518264 | 81.1 | 80.8 | 81.14 | 80.74 | 0.00613 | 0.006125 | 0.006174 | 0.005027 | 0.002139 | 0.00187 | 0.003333 | 0.007551 | 0.003296 | 0.002716 | 0.0073 | 0.005325 | 0.003035 | 0.003139 | 0.010249 | 0.8207 | 0.3492 | 0.3053 | 0.5442 | 1.2328 | 0.5381 | 0.4434 | 1.1918 | 0.8625 | 0.4916 | 0.5084 | 1.66 | -0.1067 | -0.0251 | 0.0366 | 0.0279 | 0.1462 | 1.14031443 | 0.0771496272 | 1.43721957 | 0.00595466872 | 0.0223953953 | 274.290057 | [6 empty] | 310 |  | - | 300 | 249 | 0 | 0 | 0 | 0.04 | 0.07 | 0.21 | 0.34 | 0.51 | 0.67 | 0.8 | 0.89 | 0.943 | 0.971 | 0.986 | 0.994 | 0.996 | 0.997 | 0.998 | 0.999 | 0.999 | 0.999 | 0.999 | 0.999 | 0.999 | 0.999 | 0.999 | 0.999 | 0.999 | 0.999 | 0.999 | 0.999 | 0.999 | 0.998 | 0.998 | 0.999 | 0.999 | 0.998 | 0.998 | 0.996 | 0.995 | 0.02 | 0.06 | 0.19 | 0.37 | 0.58 | 0.75 | 0.86 | 0.93 | 0.966 | 0.985 | 0.991 | 0.993 | 0.995 | 0.997 | 0.998 | 0.998 | 0.998 | 0.998 | 0.998 | 0.998 | 0.999 | 0.999 | 0.999 | 0.998 | 0.999 | 0.999 | 0.998 | 0.996 | 0.996 | 0.998 | 0.997 | 0.995 | 0.995 | 0.991 | 0.987 | -6.4 | -6.7 | -6.9 | -7.2 | -7.4 | -7.7 | -6.3 | -6.6 | -6.8 | -7 | -7.3 | -7.5 | -6.3 | -6.6 | -6.8 | -7 | -7.3 | -7.5 | -6.3 | -6.5 | -6.7 | -7 | -7.2 | -7.4 | -6.2 | -6.4 | -6.7 | -6.9 | -7.1 | -7.4 | -6 | -6.3 | -6.5 | -6.7 | -7 | -7.2 | -5.9 | -6.1 | -6.4 | -6.6 | -6.8 | -7 | -5.5 | -5.7 | -5.9 | -6.1 | -6.3 | -6.6 |  |  | 448 | 471 |  | 136 | 161 | 0.78 | 716 | 275 | 0.302 | 380 | 4 | 504 |  | 1 | 3 | 2 | 3 | 51 | 4.2 |  | 3.66
2 | S-FSL 5Y | 487703 | 489702 | 1.462178 | 1.467607 | 1.473227 | 1.477776 | 1.479145 | 1.481381 | 1.482823 | 1.484101 | 1.485346 | 1.485691 | 1.486011 | 1.487428 | 1.48749 | 1.489145 | 1.492275 | 1.492662 | 1.495461 | 1.495945 | 1.49896 | 1.504044 | 1.509456 | 1.511156 | 70.3 | 70.2 | 70.36 | 70.17 | 0.00693 | 0.006929 | 0.006971 | 0.006201 | 0.002523 | 0.002144 | 0.003799 | 0.008455 | 0.00367 | 0.003015 | 0.008099 | 0.006546 | 0.003454 | 0.003517 | 0.011382 | 0.8949 | 0.3641 | 0.3094 | 0.5483 | 1.2202 | 0.5297 | 0.4351 | 1.1689 | 0.939 | 0.4955 | 0.5045 | 1.6328 | 0.0181 | 0.0029 | 0.0016 | 0.0021 | 0.0331 | 0.977409944 | 0.210950834 | 1.37142848 | 0.00557649364 | 0.0177000313 | 149.211443 | [6 empty] | 295 |  | 270 | 298 | 277 | 0 | 0 | 0 |  |  |  |  | 0.19 | 0.61 | 0.86 | 0.954 | 0.984 | 0.993 | 0.997 | 0.998 | 0.998 | 0.999 | 0.999 | 0.999 | 0.999 | 0.999 | 0.999 | 0.999 | 0.999 | 0.999 | 0.999 | 0.999 | 0.999 | 0.999 | 0.999 | 0.999 | 0.999 | 0.998 | 0.997 | 0.981 | 0.991 | 0.983 | 0.968 | 0.86 | 0.85 |  |  | 0.01 | 0.29 | 0.68 | 0.89 | 0.961 | 0.983 | 0.993 | 0.995 | 0.996 | 0.997 | 0.998 | 0.998 | 0.998 | 0.999 | 0.999 | 0.999 | 0.999 | 0.999 | 0.999 | 0.999 | 0.999 | 0.998 | 0.999 | 0.999 | 0.997 | 0.994 | 0.992 | 0.952 | 0.977 | 0.958 | 0.921 | 0.7 | 0.67 | -1.2 | -1.2 | -1.2 | -1.1 | -1 | -1 | -1.2 | -1.1 | -1 | -0.9 | -0.8 | -0.7 | -1.2 | -1.1 | -1 | -0.9 | -0.8 | -0.7 | -1.1 | -1 | -0.9 | -0.8 | -0.7 | -0.6 | -1.1 | -1 | -0.8 | -0.7 | -0.6 | -0.5 | -0.9 | -0.8 | -0.7 | -0.6 | -0.5 | -0.3 | -0.7 | -0.6 | -0.5 | -0.4 | -0.3 | -0.1 | -0.3 | -0.2 | 0 | 0.1 | 0.3 | 0.4 | 465 | 502 | 500 | 567 | 676 | 89 | 97 | 1.002 | 622 | 253 | 0.229 | 530 | 5 | 114 | 2.87 | 3 | 4 | 2 |  | 3 | 2 |  | 2.46
3 | BSL 7Y | 516643 | 518641 | 1.488289 | 1.49417 | 1.500281 | 1.505281 | 1.506809 | 1.509326 | 1.510964 | 1.512425 | 1.513855 | 1.514252 | 1.514622 | 1.516258 | 1.51633 | 1.518248 | 1.521892 | 1.522344 | 1.525619 | 1.526187 | 1.52973 | 1.535739 | 1.542181 | 1.544216 | 64.3 | 64.1 | 64.24 | 64.04 | 0.00803 | 0.008037 | 0.008092 | 0.007046 | 0.002891 | 0.002475 | 0.004393 | 0.009857 | 0.004295 | 0.003543 | 0.009552 | 0.007443 | 0.003996 | 0.004096 | 0.013395 | 0.8767 | 0.3597 | 0.308 | 0.5466 | 1.2265 | 0.5344 | 0.4408 | 1.1885 | 0.9198 | 0.4938 | 0.5062 | 1.6553 | 0.0286 | 0.0059 | -0.0048 | -0.0031 | 0.0014 | 1.13329383 | 0.136897201 | 0.703456004 | 0.00669407868 | 0.023739176 | 70.7030316 | [6 empty] | 315 |  | 290 | 311 | 290 | 0 | 0 | 0 | [5 empty] | 0.06 | 0.43 | 0.78 | 0.932 | 0.978 | 0.991 | 0.996 | 0.997 | 0.998 | 0.998 | 0.998 | 0.999 | 0.999 | 0.999 | 0.999 | 0.999 | 0.999 | 0.999 | 0.999 | 0.999 | 0.999 | 0.999 | 0.999 | 0.999 | 0.997 | 0.997 | 0.969 | 0.99 | 0.981 | 0.962 | 0.86 | 0.8 |  |  |  |  | 0.12 | 0.54 | 0.83 | 0.945 | 0.978 | 0.99 | 0.992 | 0.995 | 0.996 | 0.996 | 0.997 | 0.998 | 0.998 | 0.998 | 0.998 | 0.998 | 0.999 | 0.999 | 0.998 | 0.998 | 0.999 | 0.999 | 0.997 | 0.993 | 0.993 | 0.924 | 0.975 | 0.952 | 0.908 | 0.68 | 0.58 | 2.3 | 2.4 | 2.5 | 2.6 | 2.8 | 2.9 | 2.6 | 2.7 | 2.8 | 3 | 3.1 | 3.2 | 2.6 | 2.7 | 2.9 | 3 | 3.1 | 3.2 | 2.7 | 2.8 | 3 | 3.1 | 3.2 | 3.3 | 2.8 | 2.9 | 3.1 | 3.2 | 3.3 | 3.4 | 3 | 3.2 | 3.3 | 3.5 | 3.6 | 3.7 | 3.2 | 3.4 | 3.6 | 3.7 | 3.9 | 4 | 3.8 | 4 | 4.2 | 4.4 | 4.6 | 4.8 | 527 | 559 | 577 | 616 | 714 | 68 | 81 | 1.182 | 811 | 336 | 0.207 | 570 | 6 | 91 |  | 2 | 1 | 1 |  | 1 | 1 |  | 2.5
4 | BAL15Y | 557587 | 559585 | 1.529074 | 1.534233 | 1.539723 | 1.544488 | 1.546041 | 1.548718 | 1.55053 | 1.552183 | 1.553826 | 1.554285 | 1.554715 | 1.556627 | 1.556711 | 1.558973 | 1.563314 | 1.563854 | 1.567794 | 1.568479 | 1.572774 | 1.580115 | 1.588068 | 1.590599 | 58.7 | 58.5 | 58.68 | 58.41 | 0.00948 | 0.009488 | 0.009569 | 0.007785 | 0.003296 | 0.002885 | 0.005147 | 0.011768 | 0.005165 | 0.004295 | 0.011636 | 0.008244 | 0.004688 | 0.004881 | 0.016261 | 0.8205 | 0.3474 | 0.3041 | 0.5425 | 1.2403 | 0.5444 | 0.4527 | 1.2264 | 0.8615 | 0.4899 | 0.5101 | 1.6993 | -0.0015 | 0.0004 | -0.0026 | -0.0021 | -0.0073 | 1.28348331 | 0.102800765 | 0.404609885 | 0.00790900515 | 0.0305971274 | 46.5268356 | [6 empty] | 325 |  | 295 | 318 | 297 | 0 | 0.04 | 0.02 | [6 empty] | 0.17 | 0.59 | 0.84 | 0.937 | 0.971 | 0.985 | 0.992 | 0.994 | 0.995 | 0.996 | 0.997 | 0.998 | 0.998 | 0.998 | 0.998 | 0.998 | 0.999 | 0.999 | 0.999 | 0.998 | 0.999 | 0.999 | 0.998 | 0.996 | 0.995 | 0.989 | 0.992 | 0.984 | 0.972 | 0.927 | 0.89 |  |  |  |  | 0.01 | 0.27 | 0.65 | 0.85 | 0.929 | 0.963 | 0.979 | 0.984 | 0.988 | 0.99 | 0.993 | 0.994 | 0.995 | 0.995 | 0.996 | 0.996 | 0.997 | 0.997 | 0.997 | 0.996 | 0.997 | 0.997 | 0.995 | 0.99 | 0.988 | 0.972 | 0.98 | 0.961 | 0.932 | 0.82 | 0.75 | 2.2 | 2.2 | 2.3 | 2.4 | 2.4 | 2.4 | 2.5 | 2.5 | 2.6 | 2.7 | 2.8 | 2.8 | 2.5 | 2.6 | 2.6 | 2.7 | 2.8 | 2.9 | 2.6 | 2.7 | 2.8 | 2.8 | 2.9 | 3 | 2.8 | 2.8 | 2.9 | 3 | 3.1 | 3.1 | 3 | 3.1 | 3.2 | 3.3 | 3.4 | 3.5 | 3.3 | 3.5 | 3.6 | 3.7 | 3.8 | 3.9 | 4.2 | 4.3 | 4.5 | 4.6 | 4.8 | 4.9 |  |  | 507 | 547 | 642 | 76 | 90 | 1 | 783 | 317 | 0.236 | 560 | 6 | 118 |  | 1 | 1 | 1 | 2 | 1.2 | 1 |  | 2.9
5 | BAL35Y | 589612 | 591610 | 1.559367 | 1.565171 | 1.571277 | 1.57646 | 1.578114 | 1.580925 | 1.582805 | 1.584507 | 1.58619 | 1.586659 | 1.587097 | 1.589045 | 1.58913 | 1.591426 | 1.595811 | 1.596356 | 1.600317 | 1.601004 | 1.605302 | 1.612606 | 1.620451 | 1.622931 | 61.2 | 61 | 61.23 | 60.99 | 0.00962 | 0.009621 | 0.009697 | 0.008076 | 0.003385 | 0.00294 | 0.005236 | 0.011874 | 0.005193 | 0.004298 | 0.011602 | 0.008545 | 0.004767 | 0.00493 | 0.01625 | 0.8394 | 0.3518 | 0.3056 | 0.5442 | 1.2342 | 0.5398 | 0.4467 | 1.2059 | 0.8812 | 0.4916 | 0.5084 | 1.6758 | 0.0054 | 0.0017 | -0.0034 | -0.0026 | -0.0064 | 1.26231429 | 0.22515421 | 0.639119345 | 0.00695586355 | 0.0221310699 | 63.1662736 | [6 empty] | 320 |  | 285 | 311 | 288 | 0 | 0.01 | 0.01 | [5 empty] | 0.11 | 0.5 | 0.79 | 0.92 | 0.966 | 0.984 | 0.991 | 0.994 | 0.996 | 0.996 | 0.997 | 0.998 | 0.998 | 0.999 | 0.999 | 0.999 | 0.999 | 0.999 | 0.999 | 0.999 | 0.999 | 0.999 | 0.999 | 0.999 | 0.997 | 0.997 | 0.985 | 0.993 | 0.986 | 0.973 | 0.904 | 0.82 |  |  |  |  | 0.17 | 0.56 | 0.81 | 0.918 | 0.96 | 0.978 | 0.986 | 0.99 | 0.991 | 0.993 | 0.995 | 0.996 | 0.997 | 0.997 | 0.997 | 0.998 | 0.998 | 0.998 | 0.998 | 0.998 | 0.998 | 0.998 | 0.997 | 0.993 | 0.993 | 0.963 | 0.982 | 0.966 | 0.934 | 0.77 | 0.61 | 3.2 | 3.2 | 3.3 | 3.3 | 3.4 | 3.5 | 3.4 | 3.5 | 3.6 | 3.7 | 3.8 | 3.9 | 3.4 | 3.5 | 3.6 | 3.7 | 3.8 | 3.9 | 3.5 | 3.6 | 3.7 | 3.9 | 4 | 4.1 | 3.7 | 3.8 | 3.9 | 4 | 4.1 | 4.2 | 3.9 | 4 | 4.2 | 4.3 | 4.4 | 4.5 | 4.2 | 4.3 | 4.4 | 4.6 | 4.7 | 4.9 | 4.9 | 5 | 5.2 | 5.4 | 5.6 | 5.7 |  |  | 590 | 628 | 697 | 57 | 72 | 0.991 | 881 | 354 | 0.244 | 550 | 6 | 113 |  | 2 | 3 | 2 | 3 | 4.2 | 1 |  | 3.23
6 | BSM51Y | 603606 | 605604 | 1.572805 | 1.578652 | 1.584819 | 1.590083 | 1.591771 | 1.594652 | 1.596585 | 1.598338 | 1.600074 | 1.600558 | 1.60101 | 1.603021 | 1.603109 | 1.605481 | 1.610018 | 1.610582 | 1.614683 | 1.615395 | 1.619849 | 1.627426 | 1.635573 | 1.638149 | 60.6 | 60.4 | 60.65 | 60.4 | 0.00995 | 0.009944 | 0.010024 | 0.008303 | 0.003489 | 0.003035 | 0.005407 | 0.012286 | 0.005377 | 0.004454 | 0.012031 | 0.008787 | 0.004923 | 0.005101 | 0.016844 | 0.835 | 0.3509 | 0.3052 | 0.5437 | 1.2355 | 0.5407 | 0.4479 | 1.2099 | 0.8766 | 0.4911 | 0.5089 | 1.6804 | 0.0037 | 0.0015 | -0.0033 | -0.0026 | -0.0073 | 1.22393171 | 0.306482383 | 0.823950901 | 0.00649521083 | 0.0208194161 | 79.5168951 | [6 empty] | 325 |  | 290 | 316 | 291 | 0 | 0.03 | 0.03 | [5 empty] | 0.03 | 0.33 | 0.69 | 0.88 | 0.95 | 0.977 | 0.988 | 0.993 | 0.995 | 0.996 | 0.997 | 0.998 | 0.998 | 0.998 | 0.998 | 0.999 | 0.999 | 0.999 | 0.999 | 0.999 | 0.999 | 0.999 | 0.999 | 0.999 | 0.997 | 0.997 | 0.985 | 0.992 | 0.983 | 0.967 | 0.89 | 0.78 |  |  |  |  | 0.06 | 0.4 | 0.72 | 0.87 | 0.944 | 0.97 | 0.983 | 0.987 | 0.99 | 0.993 | 0.995 | 0.996 | 0.996 | 0.996 | 0.997 | 0.998 | 0.998 | 0.998 | 0.998 | 0.998 | 0.998 | 0.998 | 0.997 | 0.993 | 0.993 | 0.963 | 0.98 | 0.959 | 0.92 | 0.74 | 0.54 | 2.5 | 2.6 | 2.6 | 2.6 | 2.7 | 2.7 | 2.8 | 2.9 | 2.9 | 3 | 3 | 3.1 | 2.8 | 2.9 | 2.9 | 3 | 3 | 3.1 | 2.9 | 3 | 3.1 | 3.1 | 3.2 | 3.3 | 3.1 | 3.1 | 3.2 | 3.3 | 3.3 | 3.4 | 3.3 | 3.4 | 3.5 | 3.6 | 3.6 | 3.7 | 3.6 | 3.7 | 3.8 | 3.9 | 4 | 4.1 | 4.3 | 4.4 | 4.6 | 4.7 | 4.8 | 4.9 | 538 | 568 | 585 | 617 | 684 | 63 | 77 | 0.961 | 901 | 359 | 0.256 | 570 | 6 | 130 |  | 2 | 4 | 3 |  | 51.2 | 2.2 |  | 3.36
7 | PBL 1Y | 548457 | 551455 | 1.518924 | 1.523706 | 1.528917 | 1.533744 | 1.535424 | 1.538451 | 1.54058 | 1.542563 | 1.544565 | 1.545129 | 1.545658 | 1.548035 | 1.548141 | 1.550989 | 1.556551 | 1.557252 | 1.562421 | 1.56333 | 1.569105 | 1.579306 | 1.590916 | 1.594756 | 45.7 | 45.5 | 45.73 | 45.45 | 0.01199 | 0.011986 | 0.012123 | 0.009141 | 0.003985 | 0.003576 | 0.006424 | 0.015189 | 0.006779 | 0.005775 | 0.015976 | 0.009705 | 0.00586 | 0.006263 | 0.022054 | 0.7626 | 0.3325 | 0.2983 | 0.536 | 1.2672 | 0.5656 | 0.4818 | 1.3329 | 0.8005 | 0.4834 | 0.5166 | 1.8192 | 0.0014 | 0.0012 | -0.0025 | -0.0019 | -0.0092 | 1.24772961 | 0.101954909 | 0.350479619 | 0.00926606623 | 0.0451754311 | 45.0186705 | [6 empty] | 325 |  | 305 | 320 | 305 | 0 | 0 | 0 | [7 empty] | 0.29 | 0.8 | 0.954 | 0.988 | 0.995 | 0.997 | 0.997 | 0.998 | 0.998 | 0.999 | 0.999 | 0.999 | 0.999 | 0.999 | 0.999 | 0.999 | 0.999 | 0.999 | 0.999 | 0.999 | 0.999 | 0.999 | 0.999 | 0.999 | 0.998 | 0.996 | 0.983 | 0.96 | 0.919 | 0.88 | [5 empty] | 0.04 | 0.57 | 0.88 | 0.97 | 0.988 | 0.993 | 0.994 | 0.995 | 0.996 | 0.997 | 0.998 | 0.998 | 0.998 | 0.998 | 0.998 | 0.999 | 0.999 | 0.999 | 0.999 | 0.999 | 0.999 | 0.999 | 0.999 | 0.999 | 0.996 | 0.991 | 0.958 | 0.903 | 0.81 | 0.73 | 1.2 | 1.2 | 1.2 | 1.3 | 1.3 | 1.3 | 1.6 | 1.7 | 1.7 | 1.8 | 1.8 | 1.9 | 1.7 | 1.7 | 1.8 | 1.8 | 1.9 | 1.9 | 1.8 | 1.9 | 1.9 | 2 | 2.1 | 2.1 | 2 | 2.1 | 2.2 | 2.2 | 2.3 | 2.4 | 2.5 | 2.6 | 2.7 | 2.8 | 2.9 | 2.9 | 3 | 3.1 | 3.2 | 3.3 | 3.4 | 3.5 | 4.5 | 4.7 | 4.9 | 5 | 5.2 | 5.4 | 361 | 396 | 406 | 453 | 567 | 93 | 106 | 0.951 | 613 | 252 | 0.217 | 420 | 4 | 127 | 2.94 | 2 | 1 | 2 |  | 1 | 1.1 |  | 2.95
8 | PBL 6Y | 532490 | 534487 | 1.50343 | 1.508326 | 1.513607 | 1.518368 | 1.519977 | 1.522825 | 1.524799 | 1.526625 | 1.528459 | 1.528975 | 1.529458 | 1.531622 | 1.531717 | 1.534301 | 1.539321 | 1.539952 | 1.544589 | 1.545403 | 1.550556 | 1.559593 | 1.569777 | 1.57312 | 49 | 48.7 | 48.95 | 48.67 | 0.01086 | 0.010862 | 0.010977 | 0.008482 | 0.00366 | 0.003258 | 0.005842 | 0.013686 | 0.006082 | 0.005153 | 0.01419 | 0.008998 | 0.005326 | 0.005651 | 0.019641 | 0.7809 | 0.337 | 0.2999 | 0.5378 | 1.26 | 0.5599 | 0.4744 | 1.3064 | 0.8197 | 0.4852 | 0.5148 | 1.7893 | 0.0046 | 0.0018 | -0.0031 | -0.0024 | -0.0087 | 1.22310794 | 0.0811217929 | 0.321400939 | 0.00897805333 | 0.0445756957 | 40.5962247 | [6 empty] | 325 |  | 305 | 321 | 304 | 0 | 0 | 0 | [7 empty] | 0.33 | 0.79 | 0.947 | 0.985 | 0.994 | 0.997 | 0.998 | 0.998 | 0.998 | 0.998 | 0.999 | 0.999 | 0.999 | 0.999 | 0.999 | 0.999 | 0.999 | 0.999 | 0.999 | 0.999 | 0.999 | 0.999 | 0.998 | 0.997 | 0.996 | 0.993 | 0.973 | 0.933 | 0.86 | 0.81 | [5 empty] | 0.06 | 0.55 | 0.87 | 0.963 | 0.986 | 0.993 | 0.994 | 0.995 | 0.996 | 0.997 | 0.998 | 0.998 | 0.998 | 0.998 | 0.998 | 0.998 | 0.998 | 0.999 | 0.998 | 0.999 | 0.999 | 0.998 | 0.996 | 0.993 | 0.99 | 0.983 | 0.934 | 0.84 | 0.69 | 0.59 | 1.9 | 1.9 | 2 | 2.1 | 2.1 | 2.2 | 2.3 | 2.4 | 2.5 | 2.6 | 2.7 | 2.8 | 2.3 | 2.4 | 2.5 | 2.6 | 2.7 | 2.8 | 2.4 | 2.5 | 2.6 | 2.7 | 2.9 | 3 | 2.6 | 2.7 | 2.8 | 2.9 | 3.1 | 3.2 | 3 | 3.1 | 3.3 | 3.4 | 3.5 | 3.7 | 3.4 | 3.6 | 3.7 | 3.9 | 4 | 4.2 | 4.7 | 4.9 | 5.1 | 5.3 | 5.6 | 5.8 | 398 | 436 | 453 | 501 | 637 | 83 | 90 | 1.016 | 605 | 251 | 0.205 | 450 | 5 | 118 | 3.07 | 2 | 1 | 1 |  | 1 | 1 | B | 2.79
9 | PBL25Y | 581408 | 585405 | 1.549365 | 1.554226 | 1.559615 | 1.564803 | 1.566671 | 1.570106 | 1.572561 | 1.57487 | 1.577217 | 1.577881 | 1.578505 | 1.581314 | 1.581439 | 1.584824 | 1.59148 | 1.592323 | 1.598563 | 1.599665 | 1.606703 | 1.619284 | 1.633867 | 1.63876 | 40.8 | 40.5 | 40.77 | 40.49 | 0.01426 | 0.014263 | 0.014442 | 0.010546 | 0.004656 | 0.004222 | 0.007607 | 0.018226 | 0.008185 | 0.007038 | 0.019619 | 0.01121 | 0.006943 | 0.007499 | 0.026961 | 0.7394 | 0.3264 | 0.296 | 0.5333 | 1.2779 | 0.5739 | 0.4934 | 1.3755 | 0.7762 | 0.4808 | 0.5192 | 1.8668 | 0.0014 | 0.0011 | -0.0021 | -0.0016 | -0.0081 | 1.31960626 | 0.123752633 | 0.210055351 | 0.0101863415 | 0.0483593508 | 27.3272029 | [6 empty] | 335 |  | 310 | 331 | 311 | 0 | 0.03 | 0.03 | [7 empty] | 0.01 | 0.35 | 0.78 | 0.94 | 0.981 | 0.993 | 0.995 | 0.996 | 0.997 | 0.998 | 0.998 | 0.998 | 0.998 | 0.999 | 0.999 | 0.999 | 0.999 | 0.999 | 0.999 | 0.999 | 0.999 | 0.999 | 0.998 | 0.998 | 0.996 | 0.994 | 0.979 | 0.953 | 0.905 | 0.87 | [6 empty] | 0.07 | 0.54 | 0.85 | 0.954 | 0.982 | 0.986 | 0.99 | 0.993 | 0.995 | 0.996 | 0.996 | 0.996 | 0.997 | 0.998 | 0.998 | 0.998 | 0.998 | 0.998 | 0.999 | 0.999 | 0.998 | 0.996 | 0.995 | 0.99 | 0.984 | 0.948 | 0.88 | 0.78 | 0.7 | 1.8 | 1.9 | 1.9 | 2 | 2.1 | 2.1 | 2.4 | 2.5 | 2.6 | 2.7 | 2.8 | 2.9 | 2.5 | 2.6 | 2.7 | 2.8 | 2.9 | 3 | 2.7 | 2.8 | 2.9 | 3 | 3.1 | 3.2 | 2.9 | 3.1 | 3.2 | 3.3 | 3.4 | 3.5 | 3.5 | 3.7 | 3.8 | 4 | 4.1 | 4.3 | 4.2 | 4.4 | 4.5 | 4.7 | 4.9 | 5.1 | 6.3 | 6.5 | 6.8 | 7 | 7.3 | 7.5 | 381 | 420 | 440 | 468 | 590 | 87 | 98 | 0.899 | 585 | 240 | 0.219 | 460 | 5 | 145 | 2.99 | 1 | 1 | 1 |  | 1 | 2 |  | 3.23
10 | PBL26Y | 567428 | 570426 | 1.536575 | 1.541383 | 1.546678 | 1.551699 | 1.553481 | 1.556731 | 1.559038 | 1.561199 | 1.563391 | 1.56401 | 1.564591 | 1.567206 | 1.567322 | 1.570466 | 1.576629 | 1.577409 | 1.583167 | 1.584183 | 1.590654 | 1.602169 | 1.615428 | 1.619855 | 42.8 | 42.6 | 42.86 | 42.58 | 0.01324 | 0.013238 | 0.013399 | 0.00991 | 0.004353 | 0.003931 | 0.007075 | 0.016861 | 0.007554 | 0.006471 | 0.017986 | 0.010529 | 0.006456 | 0.006943 | 0.02476 | 0.7486 | 0.3288 | 0.2969 | 0.5344 | 1.2737 | 0.5706 | 0.4888 | 1.3587 | 0.7858 | 0.4818 | 0.5182 | 1.8479 | 0.0008 | 0.001 | -0.002 | -0.0015 | -0.0074 | 1.29471773 | 0.108880981 | 0.220322964 | 0.00986579479 | 0.0477568828 | 28.8509863 | [6 empty] | 335 |  | 310 | 329 | 310 | 0 | 0.01 | 0.01 | [7 empty] | 0.04 | 0.47 | 0.84 | 0.957 | 0.985 | 0.994 | 0.996 | 0.997 | 0.998 | 0.998 | 0.998 | 0.999 | 0.999 | 0.999 | 0.999 | 0.999 | 0.999 | 0.999 | 0.999 | 0.999 | 0.999 | 0.999 | 0.998 | 0.997 | 0.996 | 0.994 | 0.979 | 0.95 | 0.89 | 0.85 | [6 empty] | 0.15 | 0.65 | 0.89 | 0.963 | 0.986 | 0.989 | 0.992 | 0.995 | 0.996 | 0.996 | 0.997 | 0.997 | 0.998 | 0.998 | 0.998 | 0.998 | 0.998 | 0.998 | 0.999 | 0.999 | 0.997 | 0.994 | 0.993 | 0.99 | 0.984 | 0.948 | 0.87 | 0.76 | 0.67 | 0.9 | 1 | 1.1 | 1.2 | 1.3 | 1.4 | 1.5 | 1.6 | 1.7 | 1.9 | 2 | 2.1 | 1.5 | 1.7 | 1.8 | 1.9 | 2 | 2.1 | 1.7 | 1.8 | 2 | 2.1 | 2.2 | 2.4 | 2 | 2.1 | 2.2 | 2.4 | 2.5 | 2.6 | 2.5 | 2.6 | 2.8 | 3 | 3.1 | 3.3 | 3 | 3.2 | 3.4 | 3.6 | 3.8 | 4 | 4.9 | 5.1 | 5.4 | 5.7 | 5.9 | 6.2 | 380 | 418 | 432 | 471 | 591 | 89 | 100 | 0.912 | 589 | 242 | 0.22 | 420 | 4 | 140 |  | 1 | 1 | 1 |  | 1 | 2 |  | 3.1
11 | PBL35Y | 582409 | 585406 | 1.549817 | 1.554597 | 1.559897 | 1.56502 | 1.566873 | 1.570288 | 1.572734 | 1.575036 | 1.577378 | 1.57804 | 1.578662 | 1.581466 | 1.581591 | 1.584969 | 1.591613 | 1.592455 | 1.598685 | 1.599785 | 1.606811 | 1.619368 | 1.633919 | 1.638799 | 40.9 | 40.6 | 40.86 | 40.58 | 0.01423 | 0.014235 | 0.014415 | 0.010505 | 0.004644 | 0.004213 | 0.007591 | 0.018194 | 0.008172 | 0.007026 | 0.019583 | 0.011167 | 0.006929 | 0.007486 | 0.026913 | 0.738 | 0.3262 | 0.296 | 0.5333 | 1.2781 | 0.5741 | 0.4936 | 1.3757 | 0.7747 | 0.4807 | 0.5193 | 1.867 | -0.0004 | 0.0008 | -0.0018 | -0.0013 | -0.0072 | 1.31884698 | 0.125014653 | 0.215794324 | 0.0101474939 | 0.0481636043 | 28.5517448 | [6 empty] | 335 |  | 310 | 329 | 309 | 0 | 0 | 0 | [8 empty] | 0.47 | 0.85 | 0.963 | 0.989 | 0.996 | 0.997 | 0.998 | 0.999 | 0.999 | 0.999 | 0.999 | 0.999 | 0.999 | 0.999 | 0.999 | 0.999 | 0.999 | 0.999 | 0.999 | 0.999 | 0.999 | 0.999 | 0.999 | 0.998 | 0.996 | 0.98 | 0.955 | 0.911 | 0.88 | [6 empty] | 0.42 | 0.73 | 0.916 | 0.975 | 0.99 | 0.993 | 0.995 | 0.997 | 0.998 | 0.998 | 0.999 | 0.999 | 0.999 | 0.999 | 0.999 | 0.999 | 0.999 | 0.999 | 0.999 | 0.999 | 0.999 | 0.999 | 0.999 | 0.996 | 0.99 | 0.952 | 0.89 | 0.79 | 0.72 | 1 | 1 | 1.1 | 1.1 | 1.2 | 1.4 | 1.7 | 1.7 | 1.8 | 1.9 | 2 | 2.1 | 1.7 | 1.7 | 1.8 | 1.9 | 2 | 2.2 | 1.9 | 1.9 | 2 | 2.1 | 2.2 | 2.4 | 2.2 | 2.2 | 2.3 | 2.4 | 2.5 | 2.7 | 2.8 | 2.8 | 3 | 3.1 | 3.2 | 3.4 | 3.4 | 3.5 | 3.7 | 3.8 | 4 | 4.2 | 5.5 | 5.7 | 5.9 | 6.1 | 6.3 | 6.6 | 345 | 379 | 404 | 454 | 550 | 91 | 107 | 0.885 | 596 | 245 | 0.217 | 450 | 5 | 153 | 2.88 | 1 | 1 | 2 |  | 1 | 2 |  | 3.27
12 | PBM 2Y | 620363 | 624360 | 1.584708 | 1.589587 | 1.595104 | 1.60067 | 1.602754 | 1.606678 | 1.609534 | 1.612245 | 1.615019 | 1.615806 | 1.616546 | 1.619892 | 1.620041 | 1.624093 | 1.632114 | 1.633136 | 1.640725 | 1.642071 | 1.650711 | 1.66635 | 1.684823 | 1.691113 | 36.3 | 36 | 36.27 | 36.01 | 0.01709 | 0.017095 | 0.01733 | 0.012265 | 0.005485 | 0.005022 | 0.009074 | 0.02203 | 0.009957 | 0.00864 | 0.024279 | 0.013052 | 0.008287 | 0.009043 | 0.033214 | 0.7175 | 0.3209 | 0.2938 | 0.5308 | 1.2887 | 0.5825 | 0.5054 | 1.4202 | 0.7531 | 0.4782 | 0.5218 | 1.9166 | 0.0007 | 0.0011 | -0.0007 | -0.0003 | -0.0011 | 1.39446503 | 0.159230985 | 0.245470216 | 0.0110571872 | 0.0507194882 | 31.4440142 | [6 empty] | 345 |  | 320 | 340 | 320 | 0 | 0.05 | 0.05 | [8 empty] | 0.04 | 0.44 | 0.81 | 0.944 | 0.98 | 0.986 | 0.991 | 0.995 | 0.996 | 0.997 | 0.998 | 0.998 | 0.998 | 0.998 | 0.999 | 0.999 | 0.999 | 0.999 | 0.999 | 0.999 | 0.999 | 0.998 | 0.998 | 0.996 | 0.994 | 0.98 | 0.962 | 0.921 | 0.89 | [7 empty] | 0.12 | 0.59 | 0.86 | 0.951 | 0.965 | 0.978 | 0.987 | 0.991 | 0.993 | 0.995 | 0.995 | 0.996 | 0.996 | 0.997 | 0.998 | 0.998 | 0.997 | 0.998 | 0.998 | 0.998 | 0.995 | 0.995 | 0.99 | 0.985 | 0.951 | 0.908 | 0.81 | 0.75 | 2.1 | 2.3 | 2.5 | 2.5 | 2.7 | 2.9 | 2.9 | 3.1 | 3.3 | 3.4 | 3.6 | 3.8 | 3 | 3.1 | 3.3 | 3.5 | 3.7 | 3.8 | 3.3 | 3.5 | 3.6 | 3.8 | 4 | 4.2 | 3.6 | 3.8 | 4 | 4.2 | 4.4 | 4.6 | 4.4 | 4.6 | 4.8 | 5.1 | 5.3 | 5.5 | 5.3 | 5.5 | 5.8 | 6 | 6.3 | 6.6 | 8.2 | 8.6 | 8.9 | 9.3 | 9.6 | 10 | 385 | 418 | 436 | 470 | 580 | 86 | 97 | 0.814 | 571 | 234 | 0.223 | 420 | 4 | 169 |  | 1 | 1 | 1 |  | 1 | 2 |  | 3.61
13 | PBM 8Y | 596393 | 599390 | 1.56224 | 1.567155 | 1.572633 | 1.577972 | 1.579921 | 1.583521 | 1.586107 | 1.588546 | 1.59103 | 1.591734 | 1.592395 | 1.595377 | 1.595509 | 1.599108 | 1.606199 | 1.607099 | 1.613767 | 1.614947 | 1.622492 | 1.636037 | 1.651847 | 1.657181 | 39.3 | 39 | 39.26 | 38.99 | 0.01517 | 0.015169 | 0.015365 | 0.011109 | 0.004923 | 0.004479 | 0.008078 | 0.019438 | 0.008748 | 0.007545 | 0.02109 | 0.011813 | 0.007374 | 0.007991 | 0.028938 | 0.7323 | 0.3245 | 0.2953 | 0.5325 | 1.2814 | 0.5767 | 0.4974 | 1.3903 | 0.7688 | 0.4799 | 0.5201 | 1.8834 | 0.0014 | 0.0011 | -0.0018 | -0.0012 | -0.006 | 1.35351322 | 0.130212912 | 0.158337266 | 0.0105624626 | 0.0496606652 | 20.7965806 | [6 empty] | 340 |  | 315 | 336 | 318 | 0 | 0.04 | 0.04 | [8 empty] | 0.17 | 0.65 | 0.89 | 0.966 | 0.987 | 0.991 | 0.993 | 0.996 | 0.997 | 0.998 | 0.998 | 0.998 | 0.998 | 0.999 | 0.999 | 0.999 | 0.999 | 0.999 | 0.999 | 0.999 | 0.999 | 0.998 | 0.998 | 0.995 | 0.994 | 0.981 | 0.96 | 0.916 | 0.88 | [6 empty] | 0.01 | 0.34 | 0.75 | 0.918 | 0.968 | 0.977 | 0.983 | 0.99 | 0.993 | 0.995 | 0.996 | 0.996 | 0.996 | 0.997 | 0.998 | 0.998 | 0.998 | 0.998 | 0.998 | 0.998 | 0.998 | 0.995 | 0.995 | 0.988 | 0.986 | 0.953 | 0.903 | 0.8 | 0.74 | 1.9 | 2 | 2.1 | 2.2 | 2.3 | 2.5 | 2.6 | 2.7 | 2.9 | 3 | 3.1 | 3.3 | 2.7 | 2.8 | 2.9 | 3 | 3.2 | 3.3 | 2.9 | 3 | 3.2 | 3.3 | 3.4 | 3.5 | 3.2 | 3.3 | 3.5 | 3.6 | 3.8 | 3.9 | 3.8 | 4 | 4.2 | 4.4 | 4.5 | 4.7 | 4.6 | 4.8 | 5 | 5.2 | 5.4 | 5.6 | 6.8 | 7.1 | 7.4 | 7.7 | 8 | 8.3 | 390 | 426 | 445 | 485 | 590 | 85 | 96 | 0.878 | 588 | 241 | 0.222 | 400 | 4 | 154 | 2.87 | 1 | 1 | 1 |  | 1 | 2 |  | 3.36
14 | PBM18Y | 596387 | 599385 | 1.562068 | 1.56696 | 1.572428 | 1.577787 | 1.579747 | 1.583379 | 1.585993 | 1.58846 | 1.590975 | 1.591687 | 1.592356 | 1.595375 | 1.595509 | 1.599153 | 1.606336 | 1.607248 | 1.614003 | 1.615198 | 1.622841 | 1.636558 | 1.652554 | 1.657945 | 38.7 | 38.5 | 38.77 | 38.5 | 0.01537 | 0.015361 | 0.015561 | 0.011228 | 0.004982 | 0.004534 | 0.008178 | 0.019689 | 0.008862 | 0.007643 | 0.02136 | 0.01194 | 0.007466 | 0.008095 | 0.02931 | 0.7309 | 0.3243 | 0.2952 | 0.5324 | 1.2818 | 0.5769 | 0.4976 | 1.3905 | 0.7673 | 0.4798 | 0.5202 | 1.8836 | 0.0023 | 0.0015 | -0.0024 | -0.0018 | -0.0099 | 1.34660215 | 0.136322343 | 0.183371587 | 0.0106313733 | 0.0491403013 | 23.9154655 | [6 empty] | 340 |  | 315 | 335 | 316 | 0 | 0.02 | 0.02 | [8 empty] | 0.22 | 0.68 | 0.912 | 0.975 | 0.99 | 0.993 | 0.995 | 0.997 | 0.998 | 0.998 | 0.998 | 0.999 | 0.999 | 0.999 | 0.999 | 0.999 | 0.999 | 0.999 | 0.999 | 0.999 | 0.999 | 0.998 | 0.998 | 0.996 | 0.994 | 0.979 | 0.956 | 0.907 | 0.87 | [6 empty] | 0.02 | 0.39 | 0.79 | 0.939 | 0.976 | 0.983 | 0.988 | 0.992 | 0.994 | 0.995 | 0.996 | 0.997 | 0.997 | 0.998 | 0.998 | 0.998 | 0.998 | 0.998 | 0.998 | 0.998 | 0.998 | 0.996 | 0.996 | 0.99 | 0.986 | 0.948 | 0.89 | 0.78 | 0.71 | 2.5 | 2.5 | 2.6 | 2.7 | 2.8 | 2.8 | 3.1 | 3.3 | 3.4 | 3.5 | 3.6 | 3.7 | 3.2 | 3.3 | 3.4 | 3.5 | 3.6 | 3.7 | 3.4 | 3.5 | 3.7 | 3.8 | 3.9 | 4 | 3.7 | 3.9 | 4 | 4.1 | 4.2 | 4.3 | 4.4 | 4.6 | 4.7 | 4.9 | 5 | 5.2 | 5.2 | 5.4 | 5.5 | 5.7 | 5.9 | 6.1 | 7.6 | 7.9 | 8.1 | 8.4 | 8.7 | 8.9 | 377 | 419 | 441 | 478 | 565 | 88 | 100 | 0.865 | 598 | 244 | 0.223 | 410 | 4 | 138 | 2.79 | 1 | 1 | 2 | 3 | 1 | 2 |  | 3.37