## Special Order glasses 6桁
|  |  |  | REFRACTIVE INDICES |  |  |  | REFRACTIVE INDICES |  |  |  | REFRACTIVE INDICES |  |  |  | REFRACTIVE INDICES |  |  |  | REFRACTIVE INDICES |  |  |  | ABBE |  | ABBE |  | DISPERSIONS |  |  | PARTIAL DISPERSIONS | [5 empty] | PARTIAL DISPERSIONS | [5 empty] | RELATIVE PARTIAL DISPERSIONS | [5 empty] | RELATIVE PARTIAL DISPERSIONS | [5 empty] | Deviation of Relative Partial Dispesions |  |  |  |  | CONSTANTS OF DISPERSION FORMULA (Sellmeier) | [5 empty] | CONSTANTS OF DISPERSION FORMULA (Cauchy) | [5 empty] | COLORING |  |  | INTERNAL TRANSMISSION (τ／10mm Thick) | [8 empty] | INTERNAL TRANSMISSION (τ／10mm Thick) | [7 empty] | INTERNAL TRANSMISSION (τ／10mm Thick) | [7 empty] | INTERNAL TRANSMISSION (τ／10mm Thick) | [6 empty] | Δn/ΔT relative (10-6 / ℃) | [5 empty] | Δn/ΔT relative (10-6 / ℃) | [5 empty] | Δn/ΔT relative (10-6 / ℃) | [5 empty] | Δn/ΔT relative (10-6 / ℃) | [5 empty] | Δn/ΔT relative (10-6 / ℃) | [5 empty] | Δn/ΔT relative (10-6 / ℃) | [5 empty] | Δn/ΔT relative (10-6 / ℃) | [5 empty] | Constants of Δn/ΔT | [5 empty] | Thermal Properties |  |  |  |  | CTEα(10-7/℃) |  | Conductivity | Mechanical Properties | [6 empty] | Chemical Properties | [5 empty] | Bubble Grp | Spec. Gravity | Remarks | 特注化時期
| Glass | Code(d) | Code(e) | n2325 | n1970 | n1530 | n1129 | nt | ns | nA' | nr | nC | nC' | nHe-Ne | nD | nd | ne | nF | nF' | nHe-Cd | ng | nh | ni | νd | νe | νd | νe | nF-nC | nF-nC | nF'-nC' | nC-nt | nC-nA' | nd-nC | ne-nC | ng-nd | ng-nF | nh-ng | ni-ng | nC'-nt | ne-nC' | nF'-ne | ni-nF' | θC,t | θC,A' | θd,C | θe,C | θg,d | θg,F | θh,g | θi,g | θ'C',t | θ'e,C' | θ'F',e | θ'i,F' | ΔθC,t | ΔθC,A' | Δθg,d | Δθg,F | Δθi,g | A1 | A2 | A3 | B1 | B2 | B3 | A0 | A1 | A2 | A3 | A4 | A5 | λ80 | (λ70) | λ5 | 280 | 290 | 300 | 310 | 320 | 330 | 340 | 350 | 360 | 370 | 380 | 390 | 400 | 420 | 440 | 460 | 480 | 500 | 550 | 600 | 650 | 700 | 800 | 900 | 1000 | 1200 | 1400 | 1600 | 1800 | 2000 | 2200 | 2400 | t(-40~-20) | t(-20~0) | t(0~20) | t(20~40) | t(40~60) | t(60~80) | C'(-40~-20) | C'(-20~0) | C'(0~20) | C'(20~40) | C'(40~60) | C'(60~80) | He-Ne(-40~-20) | He-Ne(20~0) | He-Ne(0~20) | He-Ne(20~40) | He-Ne(40~60) | He-Ne(60~80) | D(-40~-20) | D(-20~0) | D(0~20) | D(20~40) | D(40~60) | D(60~80) | e(-40~-20) | e(-20~0) | e(0~20) | e(20~40) | e(40~60) | e(60~80) | F'(-40~-20) | F'(-20~0) | F'(0~20) | F'(20~40) | F'(40~60) | F'(60~80) | g(-40~-20) | g(-20~0) | g(0~20) | g(20~40) | g(40~60) | g(60~80) | D0 | D1 | D2 | E0 | E1 | Ltk | StP（℃） | AP（℃） | Tg（℃） | At（℃） | SP（℃） | (-30~+70) | (100~300) | λ(W/(m･K)) | Young's (E) | Rigidity (G) | Poisson's(σ) | Knoop (Hk) | Group | Abrasion(Aa) | β | RW(P) | RA(P) | W(S)max | W(S)min | SR | PR | B | d
1 | S-BAL11 | 573578 | 575575 | 1.54394 | 1.549224 | 1.554863 | 1.559778 | 1.561386 | 1.564166 | 1.566053 | 1.567776 | 1.569489 | 1.569968 | 1.570416 | 1.572413 | 1.572501 | 1.574864 | 1.579404 | 1.57997 | 1.584096 | 1.584814 | 1.589316 | 1.597011 | 57.8 | 57.5 | 57.74 | 57.47 | 0.00991 | 0.009915 | 0.010002 | 0.008103 | 0.003436 | 0.003012 | 0.005375 | 0.012313 | 0.00541 | 0.004502 | 0.012197 | 0.008582 | 0.004896 | 0.005106 | 0.017041 | 0.8172 | 0.3465 | 0.3038 | 0.5421 | 1.2419 | 0.5456 | 0.4541 | 1.2302 | 0.858 | 0.4895 | 0.5105 | 1.7038 | -0.0004 | 0.0006 | -0.0029 | -0.0024 | -0.0113 | 0.821314256 | 0.612586478 | 1.24859637 | 0.00351436131 | 0.0179762375 | 133.45667 | [6 empty] | 355 |  | 325 |  |  |  |  | 0.01 | 0.24 | 0.61 | 0.84 | 0.932 | 0.967 | 0.982 | 0.989 | 0.993 | 0.995 | 0.996 | 0.997 | 0.998 | 0.998 | 0.999 | 0.999 | 0.998 | 0.999 | 0.999 | 0.999 | 0.998 | 0.998 | 0.989 | 0.995 | 0.988 | 0.979 | 0.929 | 0.89 | 3 | 3.1 | 3.2 | 3.2 | 3.3 | 3.3 | 3.4 | 3.5 | 3.6 | 3.6 | 3.7 | 3.8 | 3.5 | 3.5 | 3.6 | 3.7 | 3.7 | 3.8 | 3.6 | 3.7 | 3.7 | 3.8 | 3.9 | 3.9 | 3.7 | 3.8 | 3.9 | 4 | 4 | 4.1 | 4 | 4.1 | 4.2 | 4.3 | 4.4 | 4.5 | 4.3 | 4.4 | 4.6 | 4.7 | 4.8 | 4.9 | 3.44e-06 | 1.26e-08 | -4.45e-11 | 5.04e-07 | 6.25e-10 | 0.192 | 498 | 534 | 548 | 593 | 670 | 66 | 80 | 0.974 | 819 | 331 | 0.237 | 590 | 6 | 109 | 2.42 | 1 | 1 | 2 | 3 | 2 | 1 |  | 3.02 |  | 2017年
2 | S-BAL22 | 569631 | 571629 | 1.539164 | 1.545157 | 1.551414 | 1.556621 | 1.558245 | 1.560966 | 1.562762 | 1.564376 | 1.565965 | 1.566407 | 1.56682 | 1.568649 | 1.568729 | 1.57088 | 1.574978 | 1.575486 | 1.579179 | 1.579819 | 1.583818 | 1.590596 | 63.1 | 62.9 | 63.1 | 62.88 | 0.00901 | 0.009013 | 0.009079 | 0.00772 | 0.003203 | 0.002764 | 0.004915 | 0.01109 | 0.004841 | 0.003999 | 0.010777 | 0.008162 | 0.004473 | 0.004606 | 0.01511 | 0.8565 | 0.3554 | 0.3067 | 0.5453 | 1.2304 | 0.5371 | 0.4437 | 1.1957 | 0.899 | 0.4927 | 0.5073 | 1.6643 | 0.0138 | 0.003 | -0.0033 | -0.0023 | -0.0009 | 1.16333541 | 0.26332321 | 1.12551059 | 0.0118079103 | -0.00438112893 | 106.905682 | [6 empty] | 335 |  | 285 | 0.01 | 0.11 | 0.33 | 0.56 | 0.74 | 0.85 | 0.918 | 0.952 | 0.972 | 0.983 | 0.988 | 0.992 | 0.994 | 0.994 | 0.994 | 0.995 | 0.996 | 0.997 | 0.998 | 0.998 | 0.998 | 0.998 | 0.999 | 0.999 | 0.998 | 0.998 | 0.987 | 0.995 | 0.988 | 0.975 | 0.916 | 0.81 | 1.9 | 1.9 | 2 | 2.1 | 2.2 | 2.2 | 2.1 | 2.2 | 2.3 | 2.4 | 2.5 | 2.6 | 2.1 | 2.2 | 2.3 | 2.4 | 2.5 | 2.6 | 2.2 | 2.3 | 2.4 | 2.5 | 2.6 | 2.8 | 2.3 | 2.4 | 2.5 | 2.7 | 2.8 | 2.9 | 2.5 | 2.7 | 2.8 | 2.9 | 3 | 3.2 | 2.8 | 2.9 | 3 | 3.2 | 3.3 | 3.4 | 1.07e-06 | 1.47e-08 | -3.65e-11 | 3.9e-07 | 5.2e-10 | 0.186 | 565 | 596 | 619 | 654 | 715 | 65 | 75 | 0.971 | 850 | 343 | 0.24 | 570 | 6 | 127 | 2.28 | 4 | 5 | 3 | 4 | 51.2 | 3 |  | 3.05 |  | 2000年以前
3 | S-BAL50 | 560612 | [5 empty] | 1.549151 | 1.551829 | 1.553615 | 1.555232 | 1.556831 | 1.557276 | 1.557693 | 1.559544 | 1.559625 | 1.561808 | 1.565979 | 1.566497 | 1.57026 | 1.570912 | 1.574989 | 1.58193 | 61.2 | 60.9 | 61.17 | 60.93 | 0.00915 | 0.009148 | 0.009221 | 0.00768 | 0.003216 | 0.002794 | 0.004977 | 0.011287 | 0.004933 | 0.004077 | 0.011018 | 0.008125 | 0.004532 | 0.004689 | 0.015433 | 0.8395 | 0.3516 | 0.3054 | 0.5441 | 1.2338 | 0.5392 | 0.4457 | 1.2044 | 0.8811 | 0.4915 | 0.5085 | 1.6737 | 0.0058 | 0.0016 | -0.0039 | -0.0033 | -0.0084 | [6 empty] | 2.3982661 | -0.010222781 | 0.012110445 | 0.00037767581 | -2.7339021e-05 | 1.5701891e-06 | 340 |  | 295 |  |  | 0.05 | 0.21 | 0.44 | 0.65 | 0.8 | 0.89 | 0.942 | 0.967 | 0.977 | 0.985 | 0.989 | 0.99 | 0.99 | 0.992 | 0.994 | 0.995 | 0.997 | 0.996 | 0.995 | 0.996 | [10 empty] | 2.1 | 2.2 | 2.2 | 2.4 | 2.6 | 2.8 | 2.4 | 2.5 | 2.6 | 2.8 | 3.1 | 3.3 | 2.4 | 2.5 | 2.6 | 2.8 | 3.1 | 3.3 | 2.5 | 2.6 | 2.7 | 2.9 | 3.2 | 3.5 | 2.6 | 2.7 | 2.9 | 3.1 | 3.4 | 3.6 | 2.9 | 3 | 3.2 | 3.4 | 3.7 | 4 | 3.2 | 3.3 | 3.5 | 3.7 | 4 | 4.3 | 1.64e-06 | 1.93e-08 | 4.39e-12 | 5.12e-07 | 8.07e-10 | 0.162 | 489 | 517 | 538 | 573 | 647 | 75 | 90 | 1.032 | 885 | 358 | 0.238 | 620 | 6 | 115 |  | 2 | 3 | 2 |  | 4.2 | 2.2 |  | 2.74 |  | 2000年以前
4 | S-BAM 3 | 583464 | 586461 | 1.551752 | 1.556855 | 1.562419 | 1.567548 | 1.569323 | 1.572514 | 1.574751 | 1.576831 | 1.57893 | 1.579521 | 1.580075 | 1.582563 | 1.582673 | 1.585655 | 1.591481 | 1.592217 | 1.597643 | 1.598599 | 1.604686 | 1.615511 | 46.4 | 46.1 | 46.42 | 46.13 | 0.01255 | 0.012551 | 0.012696 | 0.009607 | 0.004179 | 0.003743 | 0.006725 | 0.015926 | 0.007118 | 0.006087 | 0.016912 | 0.010198 | 0.006134 | 0.006562 | 0.023294 | 0.7654 | 0.333 | 0.2982 | 0.5358 | 1.2689 | 0.5671 | 0.485 | 1.3475 | 0.8032 | 0.4831 | 0.5169 | 1.8348 | 0.0009 | 0.0009 | 0.0006 | 0.0007 | 0.0112 | 1.36955358 | 0.0853825867 | 1.16159771 | 0.00941331434 | 0.0504359027 | 130.548899 | [6 empty] | 380 |  | 345 | [7 empty] | 0.11 | 0.44 | 0.71 | 0.85 | 0.92 | 0.954 | 0.979 | 0.986 | 0.989 | 0.992 | 0.994 | 0.997 | 0.997 | 0.996 | 0.997 | 0.998 | 0.998 | 0.998 | 0.997 | 0.991 | 0.993 | 0.981 | 0.964 | 0.911 | 0.87 | 0.2 | 0.4 | 0.4 | 0.5 | 0.6 | 0.5 | 0.8 | 0.8 | 0.9 | 1 | 1.1 | 1.1 | 0.8 | 0.9 | 0.9 | 1 | 1.1 | 1.2 | 0.9 | 1 | 1.1 | 1.2 | 1.3 | 1.4 | 1.2 | 1.2 | 1.3 | 1.4 | 1.5 | 1.6 | 1.6 | 1.7 | 1.8 | 1.9 | 2 | 2.2 | 2 | 2.2 | 2.3 | 2.5 | 2.6 | 2.8 | -2.69e-06 | 1.28e-08 | -3.68e-11 | 6.28e-07 | 7.06e-10 | 0.238 | 519 | 549 | 572 | 614 | 688 | 85 | 100 | 0.965 | 771 | 311 | 0.242 | 520 | 5 | 155 | 2.63 | 1 | 1 | 2 |  | 1 | 1 |  | 2.75 |  | 2017年
5 | S-BSM 9 | 614550 | 617547 | 1.584062 | 1.58932 | 1.59499 | 1.600067 | 1.601774 | 1.604783 | 1.606856 | 1.608764 | 1.610673 | 1.611208 | 1.611709 | 1.613948 | 1.614047 | 1.616707 | 1.62184 | 1.622482 | 1.627173 | 1.627991 | 1.633138 | 1.642003 | 55 | 54.7 | 54.99 | 54.7 | 0.01117 | 0.011167 | 0.011274 | 0.008899 | 0.003817 | 0.003374 | 0.006034 | 0.013944 | 0.006151 | 0.005147 | 0.014012 | 0.009434 | 0.005499 | 0.005775 | 0.019521 | 0.7969 | 0.3418 | 0.3021 | 0.5403 | 1.2487 | 0.5508 | 0.4609 | 1.2548 | 0.8368 | 0.4878 | 0.5122 | 1.7315 | -0.0078 | -0.0007 | -0.0018 | -0.0017 | -0.0098 | 1.37020077 | 0.189397267 | 1.24202324 | 0.00757631457 | 0.0300787515 | 131.350111 | [6 empty] | 370 |  | 330 | [5 empty] | 0.03 | 0.28 | 0.6 | 0.8 | 0.904 | 0.947 | 0.969 | 0.98 | 0.987 | 0.989 | 0.991 | 0.993 | 0.995 | 0.997 | 0.996 | 0.995 | 0.996 | 0.998 | 0.997 | 0.995 | 0.996 | 0.992 | 0.994 | 0.989 | 0.98 | 0.94 | 0.88 | 2.8 | 2.9 | 3 | 3 | 3.1 | 3.2 | 3.2 | 3.3 | 3.4 | 3.5 | 3.6 | 3.7 | 3.3 | 3.3 | 3.4 | 3.5 | 3.6 | 3.7 | 3.4 | 3.5 | 3.6 | 3.6 | 3.7 | 3.8 | 3.5 | 3.6 | 3.7 | 3.8 | 3.9 | 4 | 3.9 | 4 | 4.1 | 4.2 | 4.3 | 4.4 | 4.2 | 4.4 | 4.5 | 4.6 | 4.7 | 4.9 | 2.78e-06 | 1.36e-08 | -3.52e-11 | 4.7e-07 | 3.85e-10 | 0.22 | 633 | 662 | 679 | 723 | 797 | 64 | 77 | 0.916 | 865 | 342 | 0.264 | 560 | 6 | 124 | 1.94 | 1 | 2 | 2 |  | 4.2 | 1 |  | 3.22 |  | 2017年
6 | S-FTL10 | 501564 | 503561 | 1.47531 | 1.480238 | 1.485475 | 1.489984 | 1.491439 | 1.493936 | 1.495622 | 1.497158 | 1.498685 | 1.499112 | 1.499511 | 1.501293 | 1.501372 | 1.503487 | 1.507571 | 1.508083 | 1.511832 | 1.512488 | 1.51663 | 1.52384 | 56.4 | 56.1 | 56.42 | 56.12 | 0.00889 | 0.008886 | 0.008971 | 0.007246 | 0.003063 | 0.002687 | 0.004802 | 0.011116 | 0.004917 | 0.004142 | 0.011352 | 0.007673 | 0.004375 | 0.004596 | 0.015757 | 0.8154 | 0.3447 | 0.3024 | 0.5404 | 1.251 | 0.5533 | 0.4661 | 1.2775 | 0.8553 | 0.4877 | 0.5123 | 1.7564 | 0.004 | 0.0004 | 0.0035 | 0.0031 | 0.0249 | 1.10542993 | 0.116184325 | 1.15396111 | 0.00669004168 | 0.0360840691 | 137.546485 | [6 empty] | 355 |  | 330 | [5 empty] | 0.04 | 0.43 | 0.79 | 0.931 | 0.97 | 0.98 | 0.99 | 0.992 | 0.991 | 0.99 | 0.99 | 0.992 | 0.994 | 0.996 | 0.996 | 0.995 | 0.997 | 0.999 | 0.999 | 0.998 | 0.998 | 0.991 | 0.994 | 0.992 | 0.988 | 0.945 | 0.92 | -1.3 | -1.2 | -1.2 | -1.1 | -0.9 | -0.8 | -1.1 | -1 | -0.9 | -0.8 | -0.6 | -0.5 | -1 | -0.9 | -0.8 | -0.7 | -0.6 | -0.5 | -1 | -0.8 | -0.7 | -0.6 | -0.5 | -0.4 | -0.8 | -0.7 | -0.6 | -0.5 | -0.4 | -0.3 | -0.6 | -0.5 | -0.3 | -0.2 | -0.1 | 0.1 | -0.3 | -0.2 | 0 | 0.1 | 0.3 | 0.4 | -6.27e-06 | 1.69e-08 | -3.74e-11 | 4.3e-07 | 4.02e-10 | 0.238 | 434 | 472 | 475 | 544 | 654 | 88 | 99 | 0.942 | 578 | 233 | 0.238 | 470 | 5 | 138 | 5.34 | 1 | 1 | 1 |  | 1 | 1 |  | 2.46 |  | 2000年以前
7 | S-LAL56 | 678507 | 681505 | 1.644 | 1.649681 | 1.655854 | 1.66151 | 1.663455 | 1.666937 | 1.669366 | 1.671617 | 1.67388 | 1.674516 | 1.675112 | 1.67778 | 1.677898 | 1.68108 | 1.687245 | 1.688018 | 1.693682 | 1.694672 | 1.700918 | 1.71174 | 50.7 | 50.5 | 50.72 | 50.44 | 0.01336 | 0.013365 | 0.013502 | 0.010425 | 0.004514 | 0.004018 | 0.0072 | 0.016774 | 0.007427 | 0.006246 | 0.017068 | 0.011061 | 0.006564 | 0.006938 | 0.023722 | 0.78 | 0.3377 | 0.3006 | 0.5387 | 1.2551 | 0.5557 | 0.4673 | 1.2771 | 0.8192 | 0.4862 | 0.5138 | 1.7569 | -0.0047 | 0.0004 | -0.0043 | -0.0037 | -0.0232 | 1.54052 | 0.217748704 | 1.30456122 | 0.00826765101 | 0.0328533726 | 124.527479 | [6 empty] | 380 |  | 335 | [5 empty] | 0.01 | 0.18 | 0.51 | 0.74 | 0.86 | 0.928 | 0.958 | 0.975 | 0.986 | 0.99 | 0.993 | 0.995 | 0.997 | 0.998 | 0.997 | 0.997 | 0.998 | 0.999 | 0.998 | 0.998 | 0.997 | 0.993 | 0.993 | 0.986 | 0.973 | 0.928 | 0.81 | 2.8 | 2.9 | 3 | 3.1 | 3.2 | 3.3 | 3.2 | 3.3 | 3.4 | 3.5 | 3.6 | 3.8 | 3.2 | 3.4 | 3.5 | 3.6 | 3.7 | 3.8 | 3.3 | 3.5 | 3.6 | 3.7 | 3.8 | 4 | 3.6 | 3.7 | 3.8 | 4 | 4.1 | 4.2 | 4 | 4.1 | 4.3 | 4.4 | 4.6 | 4.7 | 4.4 | 4.6 | 4.8 | 4.9 | 5.1 | 5.3 | 2.53e-06 | 1.39e-08 | -3.57e-11 | 4.25e-07 | 4.38e-10 | 0.265 | 615 | 645 | 661 | 693 | 761 | 66 | 76 | 0.778 | 911 | 356 | 0.28 | 540 | 5 | 147 | 1.92 | 1 | 4 | 2 | 3 | 51 | 2 |  | 3.85 |  | 2017年
8 | S-LAM51 | 700481 | 703478 | 1.66451 | 1.670239 | 1.676524 | 1.68239 | 1.684442 | 1.688151 | 1.69076 | 1.693188 | 1.695636 | 1.696325 | 1.696972 | 1.699869 | 1.699998 | 1.703462 | 1.710195 | 1.711042 | 1.717253 | 1.718342 | 1.725221 | 1.737213 | 48.1 | 47.8 | 48.08 | 47.8 | 0.01456 | 0.014559 | 0.014717 | 0.011194 | 0.004876 | 0.004362 | 0.007826 | 0.018344 | 0.008147 | 0.006879 | 0.018871 | 0.011883 | 0.007137 | 0.00758 | 0.026171 | 0.7689 | 0.3349 | 0.2996 | 0.5375 | 1.26 | 0.5596 | 0.4725 | 1.2962 | 0.8074 | 0.4849 | 0.5151 | 1.7783 | -0.0034 | 0.0008 | -0.0049 | -0.0041 | -0.0262 | 1.638472 | 0.188330533 | 1.47502357 | 0.00904853452 | 0.0372740173 | 137.77005 | [6 empty] | 380 |  | 335 | [6 empty] | 0.14 | 0.45 | 0.7 | 0.84 | 0.914 | 0.948 | 0.966 | 0.98 | 0.985 | 0.989 | 0.992 | 0.995 | 0.997 | 0.996 | 0.996 | 0.997 | 0.997 | 0.997 | 0.996 | 0.996 | 0.995 | 0.995 | 0.989 | 0.98 | 0.951 | 0.85 | 2.4 | 2.4 | 2.5 | 2.5 | 2.6 | 2.6 | 2.8 | 2.8 | 2.9 | 3 | 3 | 3.1 | 2.8 | 2.9 | 2.9 | 3 | 3 | 3.1 | 2.9 | 3 | 3.1 | 3.2 | 3.3 | 3.4 | 3.2 | 3.3 | 3.3 | 3.4 | 3.5 | 3.6 | 3.6 | 3.7 | 3.8 | 3.9 | 4 | 4.1 | 4.1 | 4.3 | 4.4 | 4.5 | 4.6 | 4.7 | 1.39e-06 | 1.16e-08 | -3.52e-11 | 4.18e-07 | 3.81e-10 | 0.279 | 597 | 624 | 640 | 680 | 736 | 71 | 80 | 0.867 | 1007 | 394 | 0.278 | 570 | 6 | 140 | 1.71 | 1 | 3 | 2 |  | 51.2 | 1 |  | 3.79 |  | 2017年
9 | S-TIM 3 | 613370 | 617367 | 1.575891 | 1.581542 | 1.58781 | 1.593807 | 1.595953 | 1.599898 | 1.602715 | 1.605365 | 1.608062 | 1.608826 | 1.609544 | 1.612785 | 1.612929 | 1.616851 | 1.624626 | 1.625618 | 1.633018 | 1.634336 | 1.642842 | 1.658503 | 37 | 36.7 | 37 | 36.73 | 0.01657 | 0.016564 | 0.016792 | 0.012109 | 0.005347 | 0.004867 | 0.008789 | 0.021407 | 0.00971 | 0.008506 | 0.024167 | 0.012873 | 0.008025 | 0.008767 | 0.032885 | 0.731 | 0.3228 | 0.2938 | 0.5306 | 1.2924 | 0.5862 | 0.5135 | 1.459 | 0.7666 | 0.4779 | 0.5221 | 1.9584 | 0.0107 | 0.0021 | 0.0045 | 0.0046 | 0.0438 | 1.40691144 | 0.128369745 | 1.51826191 | 0.0105633641 | 0.0568483105 | 152.107924 | [6 empty] | 385 |  | 355 | [8 empty] | 0.13 | 0.53 | 0.79 | 0.907 | 0.95 | 0.976 | 0.984 | 0.986 | 0.989 | 0.992 | 0.996 | 0.996 | 0.995 | 0.997 | 0.999 | 0.998 | 0.996 | 0.996 | 0.994 | 0.994 | 0.983 | 0.971 | 0.929 | 0.913 | 1.8 | 1.8 | 2 | 2.1 | 2.2 | 2.3 | 2.4 | 2.5 | 2.6 | 2.8 | 2.9 | 3 | 2.5 | 2.6 | 2.7 | 2.8 | 2.9 | 3 | 2.7 | 2.8 | 3 | 3.1 | 3.2 | 3.3 | 3 | 3.1 | 3.2 | 3.4 | 3.5 | 3.6 | 3.6 | 3.8 | 3.9 | 4.1 | 4.3 | 4.4 | 4.3 | 4.5 | 4.7 | 5 | 5.2 | 5.4 | 5.47e-07 | 1.4e-08 | -3.91e-11 | 7.23e-07 | 7.6e-10 | 0.269 | 548 | 577 | 597 | 633 | 708 | 77 | 91 | 1.044 | 779 | 317 | 0.229 | 510 | 5 | 129 | 2.91 | 1 | 1 | 1 | 2 | 1 | 1 |  | 2.67 |  | 2017年
10 | L-TIH53 | 847238 | 855236 | 1.783606 | 1.790919 | 1.799576 | 1.809032 | 1.812795 | 1.820145 | 1.825648 | 1.830962 | 1.83648 | 1.83806 | 1.839551 | 1.846354 | 1.84666 | 1.855043 | 1.872094 | 1.874311 | 1.891121 | 1.894169 | 1.914232 |  | 23.8 | 23.6 | 23.77 | 23.59 | 0.03561 | 0.035614 | 0.036251 | 0.023685 | 0.010832 | 0.01018 | 0.018563 | 0.047509 | 0.022075 | 0.020063 |  | 0.025265 | 0.016983 | 0.019268 |  | 0.665 | 0.3042 | 0.2858 | 0.5212 | 1.334 | 0.6198 | 0.5633 |  | 0.6969 | 0.4685 | 0.5315 |  | 0.0068 | -0.0004 | 0.0187 | 0.0168 |  | 1.83464643 | 0.415079602 | 2.82563492 | 0.0134992001 | 0.0618608854 | 201.62917 | [7 empty] | 420 | 370 | [9 empty] | 0.08 | 0.32 | 0.55 | 0.71 | 0.87 | 0.93 | 0.954 | 0.967 | 0.976 | 0.99 | 0.992 | 0.989 | 0.992 | 0.997 | 0.998 | 0.998 | 0.999 | 0.996 | 0.994 | 0.986 | 0.981 | 0.956 | 0.934 | 1.2 | 1.1 | 1.1 | 1.1 | 1.2 | 1.3 | 2.3 | 2.3 | 2.4 | 2.5 | 2.6 | 2.8 | 2.3 | 2.4 | 2.5 | 2.6 | 2.7 | 2.9 | 2.7 | 2.8 | 3 | 3 | 3.2 | 3.4 | 3.3 | 3.4 | 3.6 | 3.7 | 3.9 | 4.1 | 4.7 | 5 | 5.2 | 5.4 | 5.7 | 6 | 6.4 | 6.8 | 7.2 | 7.5 | 7.9 | 8.3 | -1.86e-06 | 8.76e-09 | -1.88e-11 | 1.03e-06 | 1.4e-09 | 0.299 |  |  | 561 | 598 |  | 78 | 91 | 1.044 | 970 | 387 | 0.253 | 520 | 5 | 157 |  | 1 | 1 | 3 |  | 1 | 1 |  | 3.34 |  | 2014年
11 | L-LAL12 | 678549 | 681546 | 1.642434 | 1.649032 | 1.656019 | 1.662092 | 1.664081 | 1.66753 | 1.669874 | 1.672017 | 1.67415 | 1.674746 | 1.675304 | 1.67779 | 1.6779 | 1.680844 | 1.686501 | 1.687206 | 1.692347 | 1.693242 | 1.698852 | 1.708445 | 54.9 | 54.6 | 54.89 | 54.64 | 0.01235 | 0.012351 | 0.01246 | 0.010069 | 0.004276 | 0.00375 | 0.006694 | 0.015342 | 0.006741 | 0.00561 | 0.015203 | 0.010665 | 0.006098 | 0.006362 | 0.021239 | 0.8152 | 0.3462 | 0.3036 | 0.542 | 1.2422 | 0.5458 | 0.4542 | 1.2309 | 0.8559 | 0.4894 | 0.5106 | 1.7046 | 0.011 | 0.0038 | -0.0085 | -0.0069 | -0.0345 | 1.28516283 | 0.478333797 | 1.21605301 | 0.00641062082 | 0.0214815099 | 100.243378 | [6 empty] | 365 |  | 295 |  |  | 0.1 | 0.21 | 0.37 | 0.55 | 0.7 | 0.81 | 0.89 | 0.938 | 0.962 | 0.975 | 0.982 | 0.987 | 0.99 | 0.992 | 0.995 | 0.997 | 0.998 | 0.996 | 0.997 | 0.998 | 0.999 | 0.998 | 0.998 | 0.999 | 0.997 | 0.996 | 0.989 | 0.972 | 0.922 | 0.74 | 2 | 2 | 2 | 1.9 | 1.9 | 1.9 | 2.4 | 2.4 | 2.4 | 2.4 | 2.5 | 2.5 | 2.4 | 2.4 | 2.5 | 2.5 | 2.5 | 2.5 | 2.6 | 2.6 | 2.6 | 2.6 | 2.6 | 2.6 | 2.7 | 2.8 | 2.8 | 2.8 | 2.8 | 2.9 | 3.1 | 3.1 | 3.2 | 3.2 | 3.3 | 3.3 | 3.4 | 3.5 | 3.6 | 3.6 | 3.7 | 3.8 | 3.27e-07 | 8.14e-09 | -3.58e-11 | 5.41e-07 | 7.88e-10 | 0.181 | 528 | 546 | 562 | 600 | 633 | 76 | 90 | 0.925 | 1096 | 428 | 0.28 | 600 | 6 | 112 | 1.8 | 1 | 4 | 3 | 4 | 53.2 | 4 | B | 3.48 |  | 2017年
12 | L-LAH85 | 854404 | 859402 | 1.806662 | 1.813747 | 1.821605 | 1.829223 | 1.831987 | 1.837104 | 1.84077 | 1.844216 | 1.847717 | 1.848706 | 1.849635 | 1.853815 | 1.854 | 1.859024 | 1.868859 | 1.870101 | 1.879252 | 1.880861 | 1.891078 | 1.909051 | 40.4 | 40.2 | 40.39 | 40.15 | 0.02114 | 0.021142 | 0.021395 | 0.01573 | 0.006947 | 0.006283 | 0.011307 | 0.026861 | 0.012002 | 0.010217 | 0.02819 | 0.016719 | 0.010318 | 0.011077 | 0.03895 | 0.744 | 0.3286 | 0.2972 | 0.5348 | 1.2705 | 0.5677 | 0.4833 | 1.3334 | 0.7814 | 0.4823 | 0.5177 | 1.8205 | 0.0078 | 0.0038 | -0.0103 | -0.0084 | -0.0534 | 1.93889988 | 0.39787919 | 1.49937713 | 0.00996381644 | 0.036975114 | 107.951467 | [7 empty] | 375 | 330 | [5 empty] | 0.04 | 0.24 | 0.49 | 0.67 | 0.78 | 0.85 | 0.9 | 0.924 | 0.951 | 0.965 | 0.975 | 0.983 | 0.99 | 0.998 | 0.999 | 0.999 | 0.999 | 0.999 | 0.999 | 0.999 | 0.999 | 0.999 | 0.999 | 0.996 | 0.982 | 0.947 | 0.8 | 4.7 | 4.6 | 4.7 | 4.7 | 4.8 | 5 | 5.5 | 5.5 | 5.6 | 5.7 | 5.8 | 5.9 | 5.6 | 5.5 | 5.6 | 5.7 | 5.8 | 6 | 5.8 | 5.8 | 5.9 | 6 | 6.1 | 6.3 | 6.1 | 6.1 | 6.2 | 6.4 | 6.5 | 6.7 | 6.9 | 6.9 | 7.1 | 7.2 | 7.4 | 7.6 | 7.6 | 7.7 | 7.9 | 8.1 | 8.3 | 8.5 | 4.03e-06 | 1.06e-08 | -9.93e-12 | 7.49e-07 | 7.76e-10 | 0.222 |  |  | 614 | 659 |  | 65 | 78 | 0.881 | 1261 | 487 | 0.296 | 650 | 7 | 65 | 1.68 | 1 | 2 | 4 |  | 2.2 | 1 |  | 5.09 |  | 2014年
13 | L-PHL 2 | 559625 | 561623 | 1.53345 | 1.538085 | 1.543027 | 1.547363 | 1.548794 | 1.551286 | 1.552984 | 1.554537 | 1.556083 | 1.556515 | 1.55692 | 1.558721 | 1.5588 | 1.560931 | 1.565016 | 1.565524 | 1.569224 | 1.569867 | 1.573889 | 1.580735 | 62.5 | 62.3 | 62.55 | 62.26 | 0.00894 | 0.008933 | 0.009009 | 0.007289 | 0.003099 | 0.002717 | 0.004848 | 0.011067 | 0.004851 | 0.004022 | 0.010868 | 0.007721 | 0.004416 | 0.004593 | 0.015211 | 0.816 | 0.3469 | 0.3042 | 0.5427 | 1.2389 | 0.543 | 0.4502 | 1.2166 | 0.857 | 0.4902 | 0.5098 | 1.6884 | -0.0242 | -0.0048 | 0.0041 | 0.0027 | 0.0154 | 1.08137176 | 0.31325766 | 0.879192863 | 0.00594210177 | 0.0198011567 | 109.893817 | [6 empty] | 335 |  | 295 |  |  | 0.01 | 0.16 | 0.49 | 0.75 | 0.89 | 0.954 | 0.98 | 0.991 | 0.995 | 0.997 | 0.997 | 0.997 | 0.997 | 0.997 | 0.997 | 0.998 | 0.999 | 0.999 | 0.998 | 0.999 | 0.999 | 0.999 | 0.999 | 0.999 | 0.998 | 0.989 | 0.964 | 0.939 | 0.89 | 0.86 | -0.3 | -0.4 | -0.4 | -0.4 | -0.5 | -0.5 | 0 | 0 | -0.1 | -0.1 | -0.1 | -0.1 | 0 | 0 | 0 | -0.1 | -0.1 | -0.1 | 0.1 | 0.1 | 0.1 | 0.1 | 0.1 | 0 | 0.3 | 0.3 | 0.2 | 0.2 | 0.2 | 0.2 | 0.6 | 0.6 | 0.6 | 0.6 | 0.6 | 0.6 | 0.9 | 0.9 | 0.9 | 0.9 | 0.9 | 1 | -4.53e-06 | 8.19e-09 | -3.49e-11 | 4.89e-07 | 4.76e-10 | 0.221 | 337 | 359 | 381 | 407 | 440 | 99 | 130 | 0.683 | 645 | 253 | 0.272 | 370 | 4 | 468 | 2.99 | 1 | 4 | 3 | 4 | 51.1 | 4.1 |  | 3.03 |  | 2014年
14 | LAH80 | 885302 | 892299 | 1.826917 | 1.834686 | 1.843527 | 1.852554 | 1.855976 | 1.862481 | 1.86725 | 1.871798 | 1.876474 | 1.877806 | 1.879059 | 1.884746 | 1.885 | 1.891933 | 1.905815 | 1.907598 | 1.920964 | 1.923358 | 1.938889 |  | 30.2 | 29.9 | 30.16 | 29.94 | 0.02934 | 0.029341 | 0.029792 | 0.020498 | 0.009224 | 0.008526 | 0.015459 | 0.038358 | 0.017543 | 0.015531 |  | 0.02183 | 0.014127 | 0.015665 |  | 0.6986 | 0.3144 | 0.2906 | 0.5269 | 1.3073 | 0.5979 | 0.5293 |  | 0.7327 | 0.4742 | 0.5258 |  | 0.0104 | 0.002 | 0.0052 | 0.0052 |  | 2.06636247 | 0.349315832 | 1.91746463 | 0.0122133846 | 0.0555959908 | 125.47362 | [7 empty] | 400 | 360 | [8 empty] | 0.06 | 0.37 | 0.65 | 0.79 | 0.86 | 0.921 | 0.949 | 0.965 | 0.975 | 0.982 | 0.992 | 0.995 | 0.996 | 0.997 | 0.998 | 0.998 | 0.997 | 0.997 | 0.995 | 0.993 | 0.988 | 0.973 | 0.932 | 0.79 | 3.7 | 3.8 | 3.9 | 4 | 4.1 | 4.2 | 4.7 | 4.9 | 5.1 | 5.2 | 5.4 | 5.6 | 4.8 | 5 | 5.1 | 5.3 | 5.5 | 5.6 | 5.1 | 5.3 | 5.5 | 5.7 | 5.9 | 6.1 | 5.6 | 5.8 | 6.1 | 6.3 | 6.5 | 6.7 | 6.7 | 7 | 7.3 | 7.6 | 7.9 | 8.2 | 8.1 | 8.4 | 8.8 | 9.2 | 9.6 | 9.9 | 2.6e-06 | 1.15e-08 | -3.36e-11 | 8.82e-07 | 1.2e-09 | 0.279 | 577 | 596 | 622 | 659 | 701 | 66 | 82 | 1.044 | 1236 | 480 | 0.288 | 660 | 7 | 74 | 2.02 | 1 | 1 | 2 |  | 2.3 | 1 |  | 3.99 |  | 2000年以前
15 | PBH56 | 841246 | 849244 | 1.785672 | 1.791001 | 1.79764 | 1.805656 | 1.809062 | 1.815925 | 1.821163 | 1.82626 | 1.831573 | 1.833096 | 1.834534 | 1.841095 | 1.84139 | 1.849468 | 1.865833 | 1.867952 | 1.88394 | 1.886823 | 1.905662 |  | 24.6 | 24.4 | 24.56 | 24.37 | 0.03426 | 0.03426 | 0.034856 | 0.022511 | 0.01041 | 0.009817 | 0.017895 | 0.045433 | 0.02099 | 0.018839 |  | 0.024034 | 0.016372 | 0.018484 |  | 0.6571 | 0.3039 | 0.2865 | 0.5223 | 1.3261 | 0.6127 | 0.5499 |  | 0.6895 | 0.4697 | 0.5303 |  | -0.0048 | -0.0017 | 0.0124 | 0.011 |  | 1.78552677 | 0.446684871 | 1.21749317 | 0.0136046011 | 0.0570875152 | 129.967536 | [6 empty] | 400 |  | 355 | [8 empty] | 0.22 | 0.62 | 0.84 | 0.927 | 0.962 | 0.985 | 0.992 | 0.995 | 0.996 | 0.998 | 0.999 | 0.998 | 0.998 | 0.998 | 0.998 | 0.999 | 0.999 | 0.999 | 0.996 | 0.996 | 0.986 | 0.975 | 0.942 | 0.905 | 7.2 | 7.4 | 7.5 | 7.6 | 7.8 | 7.9 | 9.5 | 9.7 | 9.9 | 10.2 | 10.4 | 10.6 | 9.7 | 9.9 | 10.1 | 10.3 | 10.6 | 10.8 | 10.4 | 10.7 | 10.9 | 11.1 | 11.4 | 11.6 | 11.4 | 11.7 | 12 | 12.2 | 12.5 | 12.8 | 13.8 | 14.2 | 14.5 | 14.9 | 15.3 | 15.6 | 16.6 | 17.1 | 17.6 | 18 | 18.5 | 18.9 | 7.53e-06 | 1.29e-08 | -3.4e-11 | 1.93e-06 | 1.53e-09 | 0.268 | 336 | 363 | 386 | 413 | 443 | 84 | 96 | 0.635 | 592 | 237 | 0.25 | 360 | 4 | 316 | 0.09 | 1 | 4 | 2 |  | 53.3 | 4 |  | 5.35 |  | 2000年以前
16 | S-BSM 4 | 613587 | 615584 | 1.583377 | 1.588708 | 1.594403 | 1.599415 | 1.601073 | 1.603964 | 1.605938 | 1.607746 | 1.609547 | 1.610051 | 1.610522 | 1.612623 | 1.612716 | 1.615204 | 1.619982 | 1.620577 | 1.624914 | 1.625668 | 1.630391 | 1.638446 | 58.7 | 58.4 | 58.72 | 58.45 | 0.01043 | 0.010435 | 0.010526 | 0.008474 | 0.003609 | 0.003169 | 0.005657 | 0.012952 | 0.005686 | 0.004723 | 0.012778 | 0.008978 | 0.005153 | 0.005373 | 0.017869 | 0.8121 | 0.3459 | 0.3037 | 0.5421 | 1.2412 | 0.5449 | 0.4526 | 1.2245 | 0.8529 | 0.4895 | 0.5105 | 1.6976 | -0.0101 | -0.0012 | -0.0016 | -0.0016 | -0.0088 | 0.96244308 | 0.595939234 | 1.10558352 | 0.00468062141 | 0.0178772082 | 115.896432 | [6 empty] | 350 |  | 310 |  |  |  | 0.04 | 0.24 | 0.52 | 0.73 | 0.85 | 0.924 | 0.96 | 0.977 | 0.985 | 0.991 | 0.994 | 0.995 | 0.996 | 0.997 | 0.998 | 0.998 | 0.998 | 0.998 | 0.998 | 0.998 | 0.997 | 0.997 | 0.997 | 0.99 | 0.994 | 0.985 | 0.971 | 0.911 | 0.82 | 1.8 | 1.9 | 1.9 | 2 | 2 | 2.1 | 2 | 2.1 | 2.2 | 2.3 | 2.3 | 2.4 | 2 | 2.1 | 2.2 | 2.3 | 2.4 | 2.5 | 2.1 | 2.2 | 2.3 | 2.4 | 2.5 | 2.6 | 2.2 | 2.3 | 2.4 | 2.6 | 2.7 | 2.8 | 2.5 | 2.6 | 2.8 | 2.9 | 3 | 3.1 | 2.8 | 2.9 | 3.1 | 3.2 | 3.3 | 3.5 | 7.56e-07 | 1.32e-08 | -4.04e-11 | 3.16e-07 | 5.36e-10 | 0.263 | 613 | 643 | 660 | 694 | 757 | 67 | 76 | 0.836 | 816 | 322 | 0.265 | 560 | 6 | 142 | 1.77 | 1 | 4 | 1 | 2 | 51.2 | 2.2 |  | 3.57 |  | 2018年
17 | S-BSM22 | 622532 | 625529 | 1.591568 | 1.596869 | 1.602603 | 1.607779 | 1.609533 | 1.612641 | 1.614793 | 1.616779 | 1.61877 | 1.619329 | 1.619852 | 1.622193 | 1.622296 | 1.625083 | 1.630474 | 1.63115 | 1.636096 | 1.63696 | 1.642411 | 1.651854 | 53.2 | 52.9 | 53.17 | 52.88 | 0.0117 | 0.011704 | 0.011821 | 0.009237 | 0.003977 | 0.003526 | 0.006313 | 0.014664 | 0.006486 | 0.005451 | 0.014894 | 0.009796 | 0.005754 | 0.006067 | 0.020704 | 0.7892 | 0.3398 | 0.3013 | 0.5394 | 1.2529 | 0.5542 | 0.4657 | 1.2726 | 0.8287 | 0.4868 | 0.5132 | 1.7515 | -0.007 | -0.0005 | -0.0014 | -0.0012 | -0.0072 | 1.44305741 | 0.140786358 | 1.26093951 | 0.0081920891 | 0.0356911455 | 131.959337 | [6 empty] | 380 |  | 340 | [6 empty] | 0.08 | 0.37 | 0.65 | 0.81 | 0.901 | 0.942 | 0.964 | 0.981 | 0.985 | 0.988 | 0.991 | 0.994 | 0.997 | 0.995 | 0.994 | 0.996 | 0.998 | 0.998 | 0.997 | 0.998 | 0.993 | 0.995 | 0.99 | 0.98 | 0.938 | 0.87 | 3 | 3 | 3.1 | 3.1 | 3.1 | 3.1 | 3.4 | 3.4 | 3.5 | 3.5 | 3.6 | 3.7 | 3.4 | 3.4 | 3.5 | 3.6 | 3.6 | 3.7 | 3.6 | 3.6 | 3.6 | 3.7 | 3.7 | 3.8 | 3.7 | 3.8 | 3.8 | 3.9 | 4 | 4 | 4.1 | 4.1 | 4.2 | 4.3 | 4.4 | 4.5 | 4.4 | 4.5 | 4.6 | 4.8 | 4.9 | 5 | 2.82e-06 | 1.07e-08 | -3.24e-11 | 4.7e-07 | 7.23e-10 | 0.235 | 637 | 663 | 685 | 726 | 822 | 66 | 76 | 0.916 | 874 | 345 | 0.265 | 580 | 6 | 120 | 1.97 | 1 | 1 | 2 | 3 | 3.2 | 1 |  | 3.24 |  | 2018年
18 | S-NSL 5 | 522598 | 525596 | 1.495918 | 1.501037 | 1.506456 | 1.511083 | 1.512564 | 1.515088 | 1.51678 | 1.518314 | 1.519834 | 1.520258 | 1.520654 | 1.522416 | 1.522494 | 1.524576 | 1.528566 | 1.529063 | 1.532686 | 1.533316 | 1.537268 | 1.544031 | 59.8 | 59.6 | 59.84 | 59.58 | 0.00874 | 0.008732 | 0.008805 | 0.00727 | 0.003054 | 0.00266 | 0.004742 | 0.010822 | 0.00475 | 0.003952 | 0.010715 | 0.007694 | 0.004318 | 0.004487 | 0.014968 | 0.8326 | 0.3497 | 0.3046 | 0.5431 | 1.2393 | 0.544 | 0.4526 | 1.2271 | 0.8738 | 0.4904 | 0.5096 | 1.6999 | 0.0052 | 0.0013 | -0.0011 | -0.0007 | 0.0032 | 1.04574577 | 0.239613026 | 1.1590685 | 0.0058523228 | 0.0236858752 | 131.329061 | [6 empty] | 345 |  | 320 |  |  |  |  | 0.04 | 0.32 | 0.67 | 0.86 | 0.941 | 0.972 | 0.984 | 0.992 | 0.995 | 0.996 | 0.996 | 0.996 | 0.997 | 0.998 | 0.998 | 0.998 | 0.997 | 0.998 | 0.998 | 0.998 | 0.998 | 0.997 | 0.988 | 0.992 | 0.972 | 0.939 | 0.86 | 0.81 | 1 | 1 | 1 | 1 | 1 | 1.1 | 1.1 | 1.2 | 1.2 | 1.3 | 1.4 | 1.4 | 1.2 | 1.2 | 1.3 | 1.3 | 1.4 | 1.4 | 1.2 | 1.3 | 1.4 | 1.4 | 1.5 | 1.5 | 1.4 | 1.4 | 1.5 | 1.6 | 1.6 | 1.7 | 1.6 | 1.7 | 1.8 | 1.9 | 2 | 2 | 1.9 | 2 | 2.1 | 2.2 | 2.3 | 2.4 | -1.14e-06 | 1.21e-08 | -4.3e-11 | 3.41e-07 | 5.9e-10 | 0.272 | 502 | 536 | 548 | 596 | 700 | 82 | 95 | 1.058 | 691 | 303 | 0.14 | 540 | 5 | 114 | 2.67 | 3 | 1 | 1 | 2 | 1 | 1 |  | 2.49 |  | 2018年
19 | S-BAH32 | 670393 | 674390 | 1.63134 | 1.637279 | 1.643858 | 1.650132 | 1.652372 | 1.656479 | 1.659407 | 1.662155 | 1.664949 | 1.66574 | 1.666482 | 1.66983 | 1.669979 | 1.674022 | 1.68201 | 1.683027 | 1.690586 | 1.691929 | 1.700561 | 1.716299 | 39.3 | 39 | 39.27 | 38.99 | 0.01706 | 0.017061 | 0.017287 | 0.012577 | 0.005542 | 0.00503 | 0.009073 | 0.02195 | 0.009919 | 0.008632 | 0.02437 | 0.013368 | 0.008282 | 0.009005 | 0.033272 | 0.7372 | 0.3248 | 0.2948 | 0.5318 | 1.2866 | 0.5814 | 0.5059 | 1.4284 | 0.7733 | 0.4791 | 0.5209 | 1.9247 | 0.0063 | 0.0013 | 0.0034 | 0.0035 | 0.0322 | 1.5802363 | 0.137504632 | 1.60603298 | 0.0103578062 | 0.0548393088 | 147.982885 | [6 empty] | 400 |  | 355 | [8 empty] | 0.16 | 0.51 | 0.74 | 0.85 | 0.91 | 0.955 | 0.971 | 0.978 | 0.984 | 0.988 | 0.994 | 0.994 | 0.994 | 0.996 | 0.998 | 0.997 | 0.997 | 0.996 | 0.992 | 0.993 | 0.988 | 0.98 | 0.948 | 0.88 | 3.7 | 3.7 | 3.7 | 3.8 | 3.8 | 3.8 | 4.3 | 4.4 | 4.4 | 4.5 | 4.6 | 4.7 | 4.3 | 4.4 | 4.5 | 4.6 | 4.7 | 4.8 | 4.6 | 4.7 | 4.7 | 4.8 | 4.9 | 5 | 4.8 | 4.9 | 5 | 5.1 | 5.3 | 5.4 | 5.4 | 5.6 | 5.7 | 5.9 | 6 | 6.2 | 6.2 | 6.4 | 6.5 | 6.7 | 6.9 | 7.1 | 3.61e-06 | 1.09e-08 | -2.95e-11 | 7.14e-07 | 9.64e-10 | 0.254 | 546 | 563 | 608 | 657 | 726 | 69 | 78 | 0.921 | 904 | 359 | 0.26 | 580 | 6 | 138 | 2.74 | 1 | 1 | 1 | 2 | 1 | 1 |  | 3.26 |  | 2018年
20 | S-TIM39 | 667330 | 672328 | 1.625674 | 1.631322 | 1.637764 | 1.644253 | 1.646673 | 1.651229 | 1.654544 | 1.657694 | 1.660925 | 1.661843 | 1.662708 | 1.666625 | 1.6668 | 1.671568 | 1.681098 | 1.68232 | 1.691476 | 1.693115 | 1.703731 |  | 33 | 32.8 | 33.05 | 32.8 | 0.02018 | 0.020173 | 0.020477 | 0.014252 | 0.006381 | 0.005875 | 0.010643 | 0.026315 | 0.012017 | 0.010616 |  | 0.01517 | 0.009725 | 0.010752 |  | 0.7065 | 0.3163 | 0.2912 | 0.5276 | 1.3045 | 0.5957 | 0.5262 |  | 0.7408 | 0.4749 | 0.5251 |  | 0.0048 | 0.0004 | 0.0084 | 0.0077 |  | 1.47008105 | 0.224752746 | 2.44968592 | 0.0102900432 | 0.0541276904 | 237.43494 | [6 empty] | 400 |  | 360 | [8 empty] | 0.03 | 0.33 | 0.66 | 0.82 | 0.906 | 0.962 | 0.973 | 0.98 | 0.985 | 0.989 | 0.994 | 0.995 | 0.994 | 0.995 | 0.998 | 0.999 | 0.998 | 0.998 | 0.995 | 0.994 | 0.983 | 0.971 | 0.937 | 0.913 | 0.4 | 0.5 | 0.7 | 0.7 | 0.8 | 0.8 | 1.1 | 1.3 | 1.4 | 1.5 | 1.5 | 1.6 | 1.2 | 1.3 | 1.4 | 1.5 | 1.5 | 1.6 | 1.3 | 1.4 | 1.5 | 1.7 | 1.8 | 1.9 | 1.7 | 1.8 | 2 | 2.1 | 2.2 | 2.3 | 2.5 | 2.7 | 2.8 | 3 | 3.2 | 3.3 | 3.4 | 3.6 | 3.9 | 4.1 | 4.3 | 4.5 | -2.24e-06 | 1.21e-08 | -4.81e-11 | 6.82e-07 | 7.42e-10 | 0.299 | 544 | 569 | 591 | 621 | 682 | 87 | 104 | 0.988 | 817 | 328 | 0.246 | 550 | 6 | 160 | 2.64 | 1 | 1 | 1 | 2 | 1 | 1 |  | 2.92 |  | 2018年
21 | S-LAM52 | 720437 | 724434 | 1.682806 | 1.688398 | 1.694625 | 1.700646 | 1.70282 | 1.706827 | 1.70969 | 1.712378 | 1.715105 | 1.715876 | 1.716599 | 1.719855 | 1.72 | 1.723914 | 1.731585 | 1.732555 | 1.739715 | 1.740977 | 1.749012 | 1.76328 | 43.7 | 43.4 | 43.69 | 43.4 | 0.01648 | 0.01648 | 0.016679 | 0.012285 | 0.005415 | 0.004895 | 0.008809 | 0.020977 | 0.009392 | 0.008035 | 0.022303 | 0.013056 | 0.008038 | 0.008641 | 0.030725 | 0.7454 | 0.3286 | 0.297 | 0.5345 | 1.2729 | 0.5699 | 0.4876 | 1.3533 | 0.7828 | 0.4819 | 0.5181 | 1.8421 | -0.0063 | -0.0002 | -0.0011 | -0.0009 | -0.0059 | 1.73442942 | 0.15155391 | 1.46225433 | 0.0100690928 | 0.0470634701 | 140.084396 | [6 empty] | 400 |  | 345 | [7 empty] | 0.1 | 0.39 | 0.65 | 0.8 | 0.88 | 0.93 | 0.965 | 0.977 | 0.984 | 0.988 | 0.992 | 0.996 | 0.996 | 0.995 | 0.997 | 0.998 | 0.997 | 0.997 | 0.998 | 0.997 | 0.996 | 0.99 | 0.979 | 0.947 | 0.85 | 1.1 | 1.1 | 1.1 | 1.1 | 1.2 | 1.2 | 1.6 | 1.6 | 1.7 | 1.8 | 1.9 | 1.9 | 1.6 | 1.7 | 1.8 | 1.8 | 1.9 | 2 | 1.8 | 1.9 | 2 | 2 | 2.1 | 2.2 | 2 | 2.1 | 2.2 | 2.3 | 2.4 | 2.5 | 2.6 | 2.7 | 2.8 | 3 | 3.1 | 3.2 | 3.2 | 3.3 | 3.5 | 3.6 | 3.8 | 3.9 | -1.33e-06 | 1.04e-08 | -3.33e-11 | 6.18e-07 | 7.64e-10 | 0.246 | 604 | 632 | 644 | 685 | 743 | 77 | 88 | 0.801 | 957 | 374 | 0.278 | 530 | 5 | 160 | 1.53 | 1 | 4 | 2 |  | 51.2 | 1.2 |  | 3.95 |  | 2018年
22 | S-LAM58 | 720420 | 724417 | 1.68205 | 1.687637 | 1.693899 | 1.700014 | 1.702239 | 1.706359 | 1.709313 | 1.712093 | 1.714919 | 1.715718 | 1.716469 | 1.71985 | 1.72 | 1.724072 | 1.732071 | 1.733084 | 1.740575 | 1.741898 | 1.750334 | 1.765382 | 42 | 41.7 | 41.98 | 41.69 | 0.01715 | 0.017152 | 0.017366 | 0.01268 | 0.005606 | 0.005081 | 0.009153 | 0.021898 | 0.009827 | 0.008436 | 0.023484 | 0.013479 | 0.008354 | 0.009012 | 0.032298 | 0.7393 | 0.3268 | 0.2962 | 0.5336 | 1.2767 | 0.5729 | 0.4918 | 1.3692 | 0.7762 | 0.4811 | 0.5189 | 1.8598 | -0.0043 | 0.0001 | -0.0008 | -0.0006 | -0.0043 | 1.70984856 | 0.173342897 | 1.64833565 | 0.0100852127 | 0.0470890831 | 157.46852 | [6 empty] | 410 |  | 350 | [7 empty] | 0.04 | 0.27 | 0.55 | 0.74 | 0.85 | 0.911 | 0.96 | 0.976 | 0.983 | 0.988 | 0.991 | 0.996 | 0.996 | 0.995 | 0.997 | 0.998 | 0.998 | 0.998 | 0.999 | 0.997 | 0.997 | 0.992 | 0.984 | 0.956 | 0.89 | 3.3 | 3.4 | 3.4 | 3.6 | 3.6 | 3.7 | 3.9 | 4 | 4.1 | 4.3 | 4.4 | 4.5 | 3.9 | 4 | 4.2 | 4.3 | 4.5 | 4.6 | 4.1 | 4.3 | 4.4 | 4.6 | 4.7 | 4.8 | 4.4 | 4.6 | 4.7 | 4.9 | 5 | 5.2 | 5 | 5.2 | 5.4 | 5.6 | 5.7 | 5.9 | 5.7 | 5.9 | 6.1 | 6.3 | 6.5 | 6.8 | 2.9e-06 | 1.29e-08 | -3.62e-11 | 6.72e-07 | 7.76e-10 | 0.243 | 632 | 658 | 681 | 726 | 791 | 66 | 77 | 0.771 | 919 | 359 | 0.279 | 560 | 6 | 151 | 2.03 | 1 | 2 | 1 |  | 3.2 | 1 |  | 4 |  | 2018年
23 | S-LAM59 | 697485 | 700482 | 1.661739 | 1.667483 | 1.673759 | 1.679591 | 1.681625 | 1.685298 | 1.687878 | 1.690277 | 1.692696 | 1.693376 | 1.694014 | 1.696875 | 1.697002 | 1.700421 | 1.707062 | 1.707897 | 1.714019 | 1.715091 | 1.721865 | 1.73366 | 48.5 | 48.2 | 48.52 | 48.24 | 0.01436 | 0.014366 | 0.014521 | 0.011071 | 0.004818 | 0.004306 | 0.007725 | 0.018089 | 0.008029 | 0.006774 | 0.018569 | 0.011751 | 0.007045 | 0.007476 | 0.025763 | 0.7706 | 0.3354 | 0.2997 | 0.5377 | 1.2592 | 0.5589 | 0.4715 | 1.2926 | 0.8092 | 0.4852 | 0.5148 | 1.7742 | -0.0037 | 0.0007 | -0.0047 | -0.0041 | -0.0261 | 1.63056133 | 0.186994897 | 1.30014289 | 0.00899690705 | 0.0368011993 | 122.239544 | [6 empty] | 380 |  | 330 | [6 empty] | 0.14 | 0.47 | 0.73 | 0.86 | 0.923 | 0.954 | 0.969 | 0.982 | 0.986 | 0.989 | 0.992 | 0.995 | 0.997 | 0.996 | 0.995 | 0.997 | 0.998 | 0.998 | 0.998 | 0.998 | 0.996 | 0.996 | 0.991 | 0.982 | 0.952 | 0.85 | [6 empty] | 2.7 | 2.8 | 2.9 | 3 | 3.1 | 3.1 | 2.7 | 2.8 | 2.9 | 3 | 3.1 | 3.2 | 2.9 | 3 | 3.1 | 3.2 | 3.3 | 3.4 | 3.1 | 3.2 | 3.3 | 3.4 | 3.5 | 3.6 | 3.5 | 3.7 | 3.8 | 3.9 | 4.1 | 4.2 | 4 | 4.2 | 4.3 | 4.5 | 4.6 | 4.8 | 1.01e-06 | 1.19e-08 | -3.79e-11 | 5.89e-07 | 6.69e-10 | 0.214 | 594 | 623 | 634 | 678 | 735 | 71 | 83 | 0.847 | 1006 | 394 | 0.277 | 600 | 6 | 142 | 1.69 | 1 | 4 | 3 |  | 5.2 | 1 |  | 3.77 |  | 2018年
24 | S-YGH51 | 755523 | 758521 | 1.713874 | 1.721526 | 1.729607 | 1.736624 | 1.738925 | 1.742924 | 1.745648 | 1.74814 | 1.750624 | 1.751319 | 1.75197 | 1.75487 | 1.754999 | 1.758437 | 1.765055 | 1.765881 | 1.771907 | 1.772956 | 1.779544 | 1.790827 | 52.3 | 52.1 | 52.32 | 52.08 | 0.01443 | 0.014431 | 0.014562 | 0.011699 | 0.004976 | 0.004375 | 0.007813 | 0.017957 | 0.007901 | 0.006588 | 0.017871 | 0.012394 | 0.007118 | 0.007444 | 0.024946 | 0.8107 | 0.3448 | 0.3032 | 0.5414 | 1.2443 | 0.5475 | 0.4565 | 1.2384 | 0.8511 | 0.4888 | 0.5112 | 1.7131 | 0.0185 | 0.0055 | -0.0118 | -0.0093 | -0.0485 | 1.0828017 | 0.933988681 | 1.32367286 | 0.018115636 | 0.00304157575 | 91.0353195 | [6 empty] | 370 |  | 280 | 0.03 | 0.12 | 0.21 | 0.24 | 0.47 | 0.61 | 0.73 | 0.82 | 0.88 | 0.93 | 0.956 | 0.972 | 0.98 | 0.988 | 0.991 | 0.994 | 0.996 | 0.997 | 0.998 | 0.998 | 0.998 | 0.998 | 0.998 | 0.998 | 0.997 | 0.997 | 0.993 | 0.993 | 0.984 | 0.958 | 0.88 | 0.62 | 3.7 | 3.6 | 3.6 | 3.7 | 3.8 | 3.9 | 4.1 | 4.1 | 4.2 | 4.2 | 4.3 | 4.5 | 4.2 | 4.2 | 4.2 | 4.3 | 4.4 | 4.5 | 4.3 | 4.3 | 4.4 | 4.4 | 4.5 | 4.7 | 4.5 | 4.5 | 4.6 | 4.6 | 4.7 | 5 | 4.9 | 5 | 5 | 5.1 | 5.2 | 5.5 | 5.3 | 5.4 | 5.5 | 5.5 | 5.7 | 5.9 | 3.1e-06 | 1.13e-08 | -4.13e-12 | 5.17e-07 | 5.47e-10 | 0.191 | 651 | 670 | 700 | 712 | 738 | 58 | 70 | 0.842 | 1222 | 473 | 0.291 | 720 | 7 | 61 | 1.48 | 1 | 4 | 1 |  | 51 | 2 |  | 4.4 |  | 2018年
25 | S-NBH52 | 673382 | 677379 | 1.632911 | 1.639041 | 1.64585 | 1.652366 | 1.654696 | 1.658971 | 1.662017 | 1.664876 | 1.66778 | 1.668601 | 1.669372 | 1.672845 | 1.673 | 1.677185 | 1.685422 | 1.686467 | 1.694204 | 1.695573 | 1.704316 | 1.719973 | 38.2 | 37.9 | 38.15 | 37.9 | 0.01764 | 0.017642 | 0.017866 | 0.013084 | 0.005763 | 0.00522 | 0.009405 | 0.022573 | 0.010151 | 0.008743 | 0.0244 | 0.013905 | 0.008584 | 0.009282 | 0.033506 | 0.7416 | 0.3267 | 0.2959 | 0.5331 | 1.2795 | 0.5754 | 0.4956 | 1.3831 | 0.7783 | 0.4805 | 0.5195 | 1.8754 | 0.0159 | 0.0046 | -0.006 | -0.0043 | -0.0225 | 1.50305799 | 0.221715926 | 1.84496391 | 0.00999021738 | 0.0450327698 | 163.722302 | [6 empty] | 360 |  | 320 |  |  |  |  | 0.04 | 0.37 | 0.69 | 0.85 | 0.923 | 0.958 | 0.976 | 0.985 | 0.99 | 0.993 | 0.994 | 0.995 | 0.996 | 0.997 | 0.999 | 0.999 | 0.998 | 0.999 | 0.999 | 0.999 | 0.999 | 0.999 | 0.996 | 0.995 | 0.983 | 0.971 | 0.932 | 0.912 | 3.1 | 3 | 2.9 | 2.8 | 2.8 | 2.7 | 3.7 | 3.7 | 3.7 | 3.6 | 3.6 | 3.5 | 3.8 | 3.7 | 3.7 | 3.7 | 3.6 | 3.6 | 4 | 3.9 | 3.9 | 3.8 | 3.8 | 3.8 | 4.3 | 4.2 | 4.2 | 4.2 | 4.2 | 4.2 | 4.9 | 4.9 | 4.9 | 5 | 5 | 5 | 5.6 | 5.6 | 5.7 | 5.8 | 5.8 | 5.9 | 1.88e-06 | 5.19e-09 | -3.15e-11 | 7.29e-07 | 9.66e-10 | 0.25 | 486 | 510 | 520 | 556 | 646 | 86 | 109 | 1.115 | 979 | 396 | 0.236 | 590 | 6 | 123 |  | 1 | 1 | 4 |  | 1 | 1 |  | 3.09 |  | 2018年
26 | S-NBH53 | 738323 | 743320 | 1.690164 | 1.69693 | 1.704567 | 1.712154 | 1.714958 | 1.720209 | 1.724014 | 1.72762 | 1.731309 | 1.732356 | 1.733342 | 1.7378 | 1.738 | 1.743413 | 1.754185 | 1.755563 | 1.765845 | 1.767679 | 1.779511 | 1.801246 | 32.3 | 32 | 32.26 | 32.03 | 0.02287 | 0.022876 | 0.023207 | 0.016351 | 0.007295 | 0.006691 | 0.012104 | 0.029679 | 0.013494 | 0.011832 | 0.033567 | 0.017398 | 0.011057 | 0.01215 | 0.045683 | 0.7148 | 0.3189 | 0.2925 | 0.5291 | 1.2974 | 0.5899 | 0.5172 | 1.4673 | 0.7497 | 0.4765 | 0.5235 | 1.9685 | 0.0168 | 0.004 | -0.0003 | 0.0006 | 0.0124 | 1.6582834 | 0.263275666 | 2.10142759 | 0.0113872516 | 0.0522108137 | 165.523649 | [6 empty] | 385 |  | 335 | [5 empty] | 0.03 | 0.17 | 0.52 | 0.74 | 0.85 | 0.915 | 0.947 | 0.965 | 0.981 | 0.986 | 0.988 | 0.991 | 0.993 | 0.997 | 0.997 | 0.997 | 0.998 | 0.999 | 0.999 | 0.999 | 0.999 | 0.996 | 0.996 | 0.99 | 0.985 | 0.952 | 0.949 | 4.1 | 4.1 | 4.1 | 4.1 | 4.2 | 4.2 | 4.9 | 5 | 5 | 5.1 | 5.2 | 5.2 | 5 | 5 | 5.1 | 5.2 | 5.2 | 5.3 | 5.3 | 5.3 | 5.4 | 5.5 | 5.5 | 5.6 | 5.6 | 5.7 | 5.8 | 5.9 | 6 | 6.1 | 6.4 | 6.6 | 6.7 | 6.9 | 7 | 7.2 | 7.4 | 7.6 | 7.8 | 8 | 8.2 | 8.4 | 3.75e-06 | 9.12e-09 | -3.26e-11 | 8.19e-07 | 1.05e-09 | 0.264 | 527 | 547 | 578 | 620 | 688 | 69 | 89 | 1.117 | 1031 | 417 | 0.236 | 600 | 6 | 114 |  | 1 | 1 | 2 |  | 1 | 1 |  | 3.28 |  | 2018年
27 | S-TIM 1 | 626357 | 630354 | 1.587695 | 1.593374 | 1.5997 | 1.605829 | 1.60805 | 1.612162 | 1.615115 | 1.617901 | 1.620743 | 1.621549 | 1.622306 | 1.625729 | 1.625882 | 1.630031 | 1.638275 | 1.639329 | 1.647201 | 1.648607 | 1.657693 | 1.674539 | 35.7 | 35.4 | 35.7 | 35.43 | 0.01754 | 0.017532 | 0.01778 | 0.012693 | 0.005628 | 0.005139 | 0.009288 | 0.022725 | 0.010332 | 0.009086 | 0.025932 | 0.013499 | 0.008482 | 0.009298 | 0.03521 | 0.724 | 0.321 | 0.2931 | 0.5298 | 1.2962 | 0.5893 | 0.5183 | 1.4791 | 0.7592 | 0.4771 | 0.5229 | 1.9803 | 0.0098 | 0.0019 | 0.0056 | 0.0056 | 0.053 | 1.4496383 | 0.122986408 | 1.38066723 | 0.0112094282 | 0.059626577 | 138.178326 | [6 empty] | 390 |  | 355 | [8 empty] | 0.09 | 0.47 | 0.76 | 0.89 | 0.945 | 0.977 | 0.984 | 0.987 | 0.99 | 0.992 | 0.997 | 0.997 | 0.996 | 0.997 | 0.998 | 0.998 | 0.998 | 0.998 | 0.993 | 0.993 | 0.98 | 0.965 | 0.917 | 0.89 | 1.4 | 1.5 | 1.6 | 1.7 | 1.8 | 1.9 | 2.1 | 2.2 | 2.3 | 2.4 | 2.5 | 2.6 | 2.1 | 2.2 | 2.3 | 2.4 | 2.5 | 2.6 | 2.3 | 2.4 | 2.6 | 2.7 | 2.8 | 2.9 | 2.6 | 2.7 | 2.9 | 3 | 3.1 | 3.2 | 3.3 | 3.5 | 3.6 | 3.8 | 3.9 | 4.1 | 4.1 | 4.3 | 4.5 | 4.7 | 4.9 | 5.1 | -2.39e-07 | 1.37e-08 | -4.03e-11 | 6.89e-07 | 6.08e-10 | 0.284 | 544 | 571 | 602 | 630 | 699 | 81 | 96 | 1.043 | 786 | 319 | 0.234 | 530 | 5 | 136 | 2.82 | 1 | 1 | 1 | 2 | 1 | 1 |  | 2.71 |  | 2019年
28 | S-NPH53 | 847239 | 855237 | 1.783472 | 1.790937 | 1.799714 | 1.809211 | 1.812969 | 1.820291 | 1.825766 | 1.831051 | 1.836537 | 1.838108 | 1.83959 | 1.846356 | 1.84666 | 1.855001 | 1.871986 | 1.874196 | 1.890979 | 1.894027 | 1.914121 |  | 23.9 | 23.7 | 23.88 | 23.69 | 0.03545 | 0.035449 | 0.036088 | 0.023568 | 0.010771 | 0.010123 | 0.018464 | 0.047367 | 0.022041 | 0.020094 |  | 0.025139 | 0.016893 | 0.019195 |  | 0.6648 | 0.3038 | 0.2856 | 0.5209 | 1.3362 | 0.6218 | 0.5668 |  | 0.6966 | 0.4681 | 0.5319 |  | 0.0061 | -0.001 | 0.0211 | 0.019 |  | 1.85484904 | 0.396194484 | 2.43512461 | 0.0134621486 | 0.0631945361 | 170.864886 | [7 empty] | 400 | 360 | [8 empty] | 0.05 | 0.34 | 0.63 | 0.77 | 0.85 | 0.914 | 0.94 | 0.953 | 0.962 | 0.971 | 0.988 | 0.994 | 0.996 | 0.997 | 0.998 | 0.999 | 0.999 | 0.999 | 0.998 | 0.995 | 0.986 | 0.976 | 0.952 | 0.927 | -0.9 | -0.8 | -0.8 | -0.8 | -0.7 | -0.7 | 0.1 | 0.2 | 0.3 | 0.4 | 0.6 | 0.7 | 0.2 | 0.3 | 0.4 | 0.5 | 0.7 | 0.8 | 0.5 | 0.7 | 0.8 | 1 | 1.1 | 1.3 | 1.1 | 1.2 | 1.4 | 1.6 | 1.8 | 2 | 2.4 | 2.6 | 2.9 | 3.2 | 3.5 | 3.7 | 4 | 4.4 | 4.8 | 5.2 | 5.6 | 6 | -4.85e-06 | 9.27e-09 | -2.86e-11 | 9.57e-07 | 1.4e-09 | 0.304 | 569 | 590 | 621 | 663 | 715 | 74 | 90 | 0.83 | 886 | 352 | 0.258 | 420 | 4 | 286 | 3.18 | 1 | 1 | 1 |  | 2.3 | 1 |  | 3.78 |  | 2019年
29 | L-LAH86 | 903310 | 910308 | 1.845268 | 1.852879 | 1.861542 | 1.870439 | 1.873829 | 1.880293 | 1.885039 | 1.889567 | 1.894221 | 1.895546 | 1.896793 | 1.902447 | 1.9027 | 1.909585 | 1.923336 | 1.925099 | 1.938282 | 1.940638 | 1.955871 |  | 31 | 30.8 | 31 | 30.78 | 0.02912 | 0.029115 | 0.029553 | 0.020392 | 0.009182 | 0.008479 | 0.015364 | 0.037938 | 0.017302 | 0.015233 |  | 0.021717 | 0.014039 | 0.015514 |  | 0.7004 | 0.3154 | 0.2912 | 0.5277 | 1.303 | 0.5943 | 0.5232 |  | 0.7348 | 0.475 | 0.525 |  | 0.0083 | 0.002 | 0.0027 | 0.003 |  | 2.11102709 | 0.370368094 | 1.62687484 | 0.0120714135 | 0.0532464416 | 109.166396 | [7 empty] | 410 | 360 | [8 empty] | 0.05 | 0.28 | 0.55 | 0.72 | 0.82 | 0.909 | 0.945 | 0.963 | 0.975 | 0.982 | 0.993 | 0.996 | 0.997 | 0.999 | 0.999 | 0.999 | 0.999 | 0.999 | 0.999 | 0.998 | 0.992 | 0.974 | 0.92 | 0.74 | 4 | 4 | 4 | 4.1 | 4.2 | 4.4 | 5.1 | 5.1 | 5.2 | 5.4 | 5.5 | 5.7 | 5.1 | 5.2 | 5.3 | 5.4 | 5.6 | 5.8 | 5.5 | 5.6 | 5.7 | 5.8 | 6 | 6.3 | 6 | 6.1 | 6.3 | 6.4 | 6.6 | 6.9 | 7.1 | 7.3 | 7.5 | 7.8 | 8 | 8.4 | 8.4 | 8.7 | 9 | 9.3 | 9.6 | 10 | 2.69e-06 | 1.07e-08 | -9.48e-12 | 8.91e-07 | 1.11e-09 | 0.274 |  |  | 578 | 610 |  | 61 | 76 | 0.838 | 1088 | 418 | 0.302 | 650 | 7 | 97 | 1.83 | 1 | 2 | 3 |  | 4.2 | 2 |  | 4.9 |  | 2019年