## Non-browning glasses 6桁
|  |  |  | REFRACTIVE INDICES |  |  |  | REFRACTIVE INDICES |  |  |  | REFRACTIVE INDICES |  |  |  | REFRACTIVE INDICES |  |  |  | REFRACTIVE INDICES |  |  |  | ABBE NUMBER |  | ABBE NUMBER |  | DISPERSIONS |  |  | PARTIAL DISPERSIONS | [5 empty] | PARTIAL DISPERSIONS | [5 empty] | RELATIVE PARTIAL DISPERSIONS | [5 empty] | RELATIVE PARTIAL DISPERSIONS | [5 empty] | DEVIATION OF RELATIVE PARTIAL DISPERSIONS |  |  |  |  | CONSTANTS OF DISPERSION FORMULA (Sellmeier) | [5 empty] | CONSTANTS OF DISPERSION FORMULA (Cauchy) | [5 empty] | COLORING |  |  | INTERNAL TRANSMISSION COLORING |  | CCI |  |  | INTERNAL TRANSMISSION (τ／10mm Thick) | [8 empty] | INTERNAL TRANSMISSION (τ／10mm Thick) | [7 empty] | INTERNAL TRANSMISSION (τ／10mm Thick) | [7 empty] | INTERNAL TRANSMISSION (τ／10mm Thick) | [6 empty] | Δn/ΔT relative (10-6 K-1) | [5 empty] | Δn/ΔT relative (10-6 K-1) | [5 empty] | Δn/ΔT relative (10-6 K-1) | [5 empty] | Δn/ΔT relative (10-6 K-1) | [5 empty] | Δn/ΔT relative (10-6 K-1) | [5 empty] | Δn/ΔT relative (10-6 K-1) | [5 empty] | Δn/ΔT relative (10-6 K-1) | [5 empty] | CONSTANTS OF Δn/ΔT | [5 empty] | THERMAL PROPERTIES |  |  |  |  | CTE α(10-7 K-1) |  | CONDUCTIVITY | MECHANICAL PROPERTIES | [6 empty] | CHEMICAL PROPERTIES | [5 empty] | SPEC. GRAVITY
| Glass | Code(d) | Code(e) | n2325 | n1970 | n1530 | n1129 | nt | ns | nA' | nr | nC | nC' | nHe-Ne | nD | nd | ne | nF | nF' | nHe-Cd | ng | nh | ni | νd | νe | νd | νe | nF-nC | nF-nC | nF'-nC' | nC-nt | nC-nA' | nd-nC | ne-nC | ng-nd | ng-nF | nh-ng | ni-ng | nC'-nt | ne-nC' | nF'-ne | ni-nF' | θC,t | θC,A' | θd,C | θe,C | θg,d | θg,F | θh,g | θi,g | θ'C',t | θ'e,C' | θ'F',e | θ'i,F' | ΔθC,t | ΔθC,A' | Δθg,d | Δθg,F | Δθi,g | A1 | A2 | A3 | B1 | B2 | B3 | A0 | A1 | A2 | A3 | A4 | A5 | λ80 | (λ70) | λ5 | λ0.80 | λ0.05 | B | G | R | 280 | 290 | 300 | 310 | 320 | 330 | 340 | 350 | 360 | 370 | 380 | 390 | 400 | 420 | 440 | 460 | 480 | 500 | 550 | 600 | 650 | 700 | 800 | 900 | 1000 | 1200 | 1400 | 1600 | 1800 | 2000 | 2200 | 2400 | t(-40~-20) | t(-20~0) | t(0~20) | t(20~40) | t(40~60) | t(60~80) | C'(-40~-20) | C'(-20~0) | C'(0~20) | C'(20~40) | C'(40~60) | C'(60~80) | He-Ne(-40~-20) | He-Ne(-20~0) | He-Ne(0~20) | He-Ne(20~40) | He-Ne(40~60) | He-Ne(60~80) | D(-40~-20) | D(-20~0) | D(0~20) | D(20~40) | D(40~60) | D(60~80) | e(-40~-20) | e(-20~0) | e(0~20) | e(20~40) | e(40~60) | e(60~80) | F'(-40~-20) | F'(-20~0) | F'(0~20) | F'(20~40) | F'(40~60) | F'(60~80) | g(-40~-20) | g(-20~0) | g(0~20) | g(20~40) | g(40~60) | g(60~80) | D0 | D1 | D2 | E0 | E1 | λTK | StP（℃） | AP（℃） | Tg（℃） | At（℃） | SP（℃） | (-30~+70) | (100~300) | λ(W/(m･K)) | Young's (E) | Rigidity (G) | Poisson's(σ) | Knoop (Hk) | Group | Abrasion(Aa) | β | RW(P) | RA(P) | W(S)max | W(S)min | SR | PR | d
1 | S-BSL7R | 516639 | 518637 | 1.488601 | 1.494376 | 1.500372 | 1.505295 | 1.506808 | 1.509312 | 1.510949 | 1.512412 | 1.513846 | 1.514244 | 1.514615 | 1.516258 | 1.51633 | 1.518258 | 1.521928 | 1.522384 | 1.525693 | 1.526268 | 1.529866 | 1.536023 | 63.9 | 63.7 | 63.89 | 63.67 | 0.00808 | 0.008082 | 0.00814 | 0.007038 | 0.002897 | 0.002484 | 0.004412 | 0.009938 | 0.00434 | 0.003598 | 0.009755 | 0.007436 | 0.004014 | 0.004126 | 0.013639 | 0.8708 | 0.3585 | 0.3073 | 0.5459 | 1.2296 | 0.537 | 0.4452 | 1.207 | 0.9135 | 0.4931 | 0.5069 | 1.6756 | 0.0243 | 0.0052 | -0.0024 | -0.0011 | 0.017 | 1.2548226 | 0.0151111808 | 1.01493883 | 0.00805680214 | 0.0529921282 | 103.37269 | [6 empty] | 410 |  | 365 | 402 | 362 | 0 | 3.54 | 3.85 | [8 empty] | 0.02 | 0.18 | 0.44 | 0.66 | 0.79 | 0.915 | 0.953 | 0.967 | 0.974 | 0.979 | 0.987 | 0.991 | 0.994 | 0.997 | 0.999 | 0.999 | 0.999 | 0.999 | 0.974 | 0.992 | 0.979 | 0.955 | 0.86 | 0.81 | 2.5 | 2.5 | 2.6 | 2.6 | 2.7 | 2.8 | 2.8 | 2.8 | 2.9 | 3 | 3.1 | 3.2 | 2.8 | 2.8 | 2.9 | 3 | 3.1 | 3.2 | 2.9 | 2.9 | 3 | 3.1 | 3.2 | 3.3 | 3 | 3.1 | 3.1 | 3.2 | 3.3 | 3.5 | 3.3 | 3.3 | 3.4 | 3.5 | 3.6 | 3.8 | 3.5 | 3.6 | 3.7 | 3.8 | 3.9 | 4.1 | 2.57e-06 | 1.52e-08 | -1.46e-11 | 4.19e-07 | 3.97e-10 | 0.207 | 535 | 562 | 591 | 638 | 724 | 69 | 82 | 1.16 | 81.4 | 33.6 | 0.211 | 580 | 6 | 93 | 2.86 | 2 | 1 | 1 |  | 1 | 1 | 2.5
2 | S-BAL35R | 589610 | 591607 | 1.559448 | 1.565219 | 1.57129 | 1.57645 | 1.578098 | 1.580907 | 1.582788 | 1.584493 | 1.58618 | 1.586651 | 1.58709 | 1.589044 | 1.58913 | 1.591435 | 1.595845 | 1.596393 | 1.600384 | 1.601077 | 1.605416 |  | 61 | 60.7 | 60.95 | 60.71 | 0.00966 | 0.009665 | 0.009742 | 0.008082 | 0.003392 | 0.00295 | 0.005255 | 0.011947 | 0.005232 | 0.004339 |  | 0.008553 | 0.004784 | 0.004958 |  | 0.8362 | 0.351 | 0.3052 | 0.5437 | 1.2361 | 0.5413 | 0.4489 |  | 0.878 | 0.4911 | 0.5089 |  | 0.0035 | 0.0012 | -0.002 | -0.0016 |  | 1.31152698 | 0.175893826 | 1.06786914 | 0.00706993329 | 0.0254908228 | 104.81075 | [6 empty] | 450 |  | 385 | 436 | 382 | 0 | 12.78 | 13.34 | [10 empty] | 0.03 | 0.13 | 0.3 | 0.65 | 0.83 | 0.914 | 0.944 | 0.958 | 0.973 | 0.98 | 0.985 | 0.991 | 0.996 | 0.997 | 0.998 | 0.998 | 0.988 | 0.996 | 0.989 | 0.977 | 0.918 | 0.81 | 3.1 | 3.1 | 3.1 | 3.2 | 3.2 | 3.4 | 3.5 | 3.4 | 3.5 | 3.5 | 3.6 | 3.8 | 3.5 | 3.5 | 3.5 | 3.5 | 3.6 | 3.8 | 3.6 | 3.6 | 3.6 | 3.7 | 3.8 | 3.9 | 3.7 | 3.7 | 3.7 | 3.8 | 3.9 | 4.1 | 4 | 4 | 4 | 4.1 | 4.2 | 4.4 | 4.2 | 4.3 | 4.3 | 4.4 | 4.5 | 4.7 | 3.29e-06 | 1.32e-08 | -6.16e-12 | 4.02e-07 | 3.7e-10 | 0.203 | 617 | 648 | 663 | 702 | 765 | 55 | 67 | 0.914 | 83 | 33.1 | 0.255 | 620 | 6 | 113 | 2.19 | 1 | 3 | 3 |  | 4.3 | 1 | 3.3