## Non-browning glasses 6桁
|  |  |  | REFRACTIVE INDICES |  |  |  | REFRACTIVE INDICES |  |  |  | REFRACTIVE INDICES |  |  |  | REFRACTIVE INDICES |  |  |  | REFRACTIVE INDICES |  |  |  | ABBE NUMBER |  | ABBE NUMBER |  | DISPERSIONS |  |  | PARTIAL DISPERSIONS | [5 empty] | PARTIAL DISPERSIONS | [5 empty] | RELATIVE PARTIAL DISPERSIONS | [5 empty] | RELATIVE PARTIAL DISPERSIONS | [5 empty] | DEVIATION OF RELATIVE PARTIAL DISPERSIONS |  |  |  |  | CONSTANTS OF DISPERSION FORMULA (Sellmeier) | [5 empty] | CONSTANTS OF DISPERSION FORMULA (Cauchy) | [5 empty] | COLORING |  |  | INTERNAL TRANSMISSION COLORING |  | CCI |  |  | INTERNAL TRANSMISSION (τ／10mm Thick) | [8 empty] | INTERNAL TRANSMISSION (τ／10mm Thick) | [7 empty] | INTERNAL TRANSMISSION (τ／10mm Thick) | [7 empty] | INTERNAL TRANSMISSION (τ／10mm Thick) | [6 empty] | Δn/ΔT relative (10-6 K-1) | [12 empty] | Δn/ΔT relative (10-6 K-1) | [12 empty] | Δn/ΔT relative (10-6 K-1) | [12 empty] | Δn/ΔT relative (10-6 K-1) | [12 empty] | Δn/ΔT relative (10-6 K-1) | [12 empty] | Δn/ΔT relative (10-6 K-1) | [12 empty] | Δn/ΔT relative (10-6 K-1) | [12 empty] | Δn/ΔT relative (10-6 K-1) | [12 empty] | Δn/ΔT relative (10-6 K-1) | [12 empty] | Δn/ΔT relative (10-6 K-1) | [12 empty] | Δn/ΔT relative (10-6 K-1) | [12 empty] | Δn/ΔT relative (10-6 K-1) | [12 empty] | CONSTANTS OF Δn/ΔT | [5 empty] | THERMAL PROPERTIES |  |  |  |  | CTE α(10-7 K-1) | [41 empty] | CONDUCTIVITY | MECHANICAL PROPERTIES | [6 empty] | CHEMICAL PROPERTIES | [5 empty] | SPEC. GRAVITY
| Glass | Code(d) | Code(e) | n2325 | n1970 | n1530 | n1129 | nt | ns | nA' | nr | nC | nC' | nHe-Ne | nD | nd | ne | nF | nF' | nHe-Cd | ng | nh | ni | νd | νe | νd | νe | nF-nC | nF-nC | nF'-nC' | nC-nt | nC-nA' | nd-nC | ne-nC | ng-nd | ng-nF | nh-ng | ni-ng | nC'-nt | ne-nC' | nF'-ne | ni-nF' | θC,t | θC,A' | θd,C | θe,C | θg,d | θg,F | θh,g | θi,g | θ'C',t | θ'e,C' | θ'F',e | θ'i,F' | ΔθC,t | ΔθC,A' | Δθg,d | Δθg,F | Δθi,g | A1 | A2 | A3 | B1 | B2 | B3 | A0 | A1 | A2 | A3 | A4 | A5 | λ80 | (λ70) | λ5 | λ0.80 | λ0.05 | B | G | R | 280 | 290 | 300 | 310 | 320 | 330 | 340 | 350 | 360 | 370 | 380 | 390 | 400 | 420 | 440 | 460 | 480 | 500 | 550 | 600 | 650 | 700 | 800 | 900 | 1000 | 1200 | 1400 | 1600 | 1800 | 2000 | 2200 | 2400 | 1550(-80~-60) | 1550(-60~-40) | 1550(-40~-20) | 1550(-20~0) | 1550(0~20) | 1550(20~40) | 1550(40~60) | 1550(60~80) | 1550(80~100) | 1550(100~120) | 1550(120~140) | 1550(140~160) | 1550(160~180) | t(-80~-60) | t(-60~-40) | t(-40~-20) | t(-20~0) | t(0~20) | t(20~40) | t(40~60) | t(60~80) | t(80~100) | t(100~120) | t(120~140) | t(140~160) | t(160~180) | r(-80~-60) | r(-60~-40) | r(-40~-20) | r(-20~0) | r(0~20) | r(20~40) | r(40~60) | r(60~80) | r(80~100) | r(100~120) | r(120~140) | r(140~160) | r(160~180) | C(-80~-60) | C(-60~-40) | C(-40~-20) | C(-20~0) | C(0~20) | C(20~40) | C(40~60) | C(60~80) | C(80~100) | C(100~120) | C(120~140) | C(140~160) | C(160~180) | C'(-80~-60) | C'(-60~-40) | C'(-40~-20) | C'(-20~0) | C'(0~20) | C'(20~40) | C'(40~60) | C'(60~80) | C'(80~100) | C'(100~120) | C'(120~140) | C'(140~160) | C'(160~180) | d(-80~-60) | d(-60~-40) | d(-40~-20) | d(-20~0) | d(0~20) | d(20~40) | d(40~60) | d(60~80) | d(80~100) | d(100~120) | d(120~140) | d(140~160) | d(160~180) | e(-80~-60) | e(-60~-40) | e(-40~-20) | e(-20~0) | e(0~20) | e(20~40) | e(40~60) | e(60~80) | e(80~100) | e(100~120) | e(120~140) | e(140~160) | e(160~180) | F(-80~-60) | F(-60~-40) | F(-40~-20) | F(-20~0) | F(0~20) | F(20~40) | F(40~60) | F(60~80) | F(80~100) | F(100~120) | F(120~140) | F(140~160) | F(160~180) | F'(-80~-60) | F'(-60~-40) | F'(-40~-20) | F'(-20~0) | F'(0~20) | F'(20~40) | F'(40~60) | F'(60~80) | F'(80~100) | F'(100~120) | F'(120~140) | F'(140~160) | F'(160~180) | g(-80~-60) | g(-60~-40) | g(-40~-20) | g(-20~0) | g(0~20) | g(20~40) | g(40~60) | g(60~80) | g(80~100) | g(100~120) | g(120~140) | g(140~160) | g(160~180) | h(-80~-60) | h(-60~-40) | h(-40~-20) | h(-20~0) | h(0~20) | h(20~40) | h(40~60) | h(60~80) | h(80~100) | h(100~120) | h(120~140) | h(140~160) | h(160~180) | i(-80~-60) | i(-60~-40) | i(-40~-20) | i(-20~0) | i(0~20) | i(20~40) | i(40~60) | i(60~80) | i(80~100) | i(100~120) | i(120~140) | i(140~160) | i(160~180) | D0 | D1 | D2 | E0 | E1 | λTK | StP（℃） | AP（℃） | Tg（℃） | At（℃） | SP（℃） | (-30~70) | (100~300) | (-100～-90) | (-90～-80) | (-80～-70) | (-70～-60) | (-60～-50) | (-50～-40) | (-40～-30) | (-30～-20) | (-20～-10) | (-10～0) | (0～10) | (10～20) | (20～30) | (30～40) | (40～50) | (50～60) | (60～70) | (70～80) | (80～90) | (90～100) | (100～110) | (110～120) | (120～130) | (130～140) | (140～150) | (150～160) | (160～170) | (170～180) | (180～190) | (190～200) | (200～210) | (210～220) | (220～230) | (230～240) | (240～250) | (250～260) | (260～270) | (270～280) | (280～290) | (290～300) | λ(W/(m･K)) | Young's (E) | Rigidity (G) | Poisson's(σ) | Knoop (Hk) | Group | Abrasion(Aa) | β | RW(P) | RA(P) | W(S)max | W(S)min | SR | PR | d
1 | S-BSL 7R | 516639 | 518637 | 1.488601 | 1.494376 | 1.500372 | 1.505295 | 1.506808 | 1.509312 | 1.510949 | 1.512412 | 1.513846 | 1.514244 | 1.514615 | 1.516258 | 1.51633 | 1.518258 | 1.521928 | 1.522384 | 1.525693 | 1.526268 | 1.529866 | 1.536023 | 63.9 | 63.7 | 63.89 | 63.67 | 0.00808 | 0.008082 | 0.00814 | 0.007038 | 0.002897 | 0.002484 | 0.004412 | 0.009938 | 0.00434 | 0.003598 | 0.009755 | 0.007436 | 0.004014 | 0.004126 | 0.013639 | 0.8708 | 0.3585 | 0.3073 | 0.5459 | 1.2296 | 0.537 | 0.4452 | 1.207 | 0.9135 | 0.4931 | 0.5069 | 1.6756 | 0.0243 | 0.0052 | -0.0024 | -0.0011 | 0.017 | 1.2548226 | 0.0151111808 | 1.01493883 | 0.00805680214 | 0.0529921282 | 103.37269 | [6 empty] | 410 |  | 365 | 402 | 362 | 0 | 3.54 | 3.85 | [8 empty] | 0.02 | 0.18 | 0.44 | 0.66 | 0.79 | 0.915 | 0.953 | 0.967 | 0.974 | 0.979 | 0.987 | 0.991 | 0.994 | 0.997 | 0.999 | 0.999 | 0.999 | 0.999 | 0.974 | 0.992 | 0.979 | 0.955 | 0.86 | 0.81 | 1.8 | 1.7 | 1.7 | 1.8 | 1.9 | 2.1 | 2.1 | 2.3 | 2.4 | 2.5 | 2.5 | 2.7 | 2.6 | 1.9 | 1.8 | 1.8 | 1.9 | 2 | 2.2 | 2.2 | 2.4 | 2.5 | 2.6 | 2.7 | 2.8 | 2.8 | 2 | 2 | 2 | 2.1 | 2.2 | 2.4 | 2.6 | 2.6 | 2.8 | 2.9 | 2.9 | 3 | 3 | 2.1 | 2 | 2.1 | 2.3 | 2.3 | 2.4 | 2.6 | 2.7 | 2.8 | 2.9 | 3 | 3.1 | 3.1 | 2.1 | 2 | 2.1 | 2.3 | 2.3 | 2.5 | 2.6 | 2.7 | 2.8 | 3 | 3 | 3.2 | 3.2 | 2.3 | 2.1 | 2.3 | 2.4 | 2.4 | 2.6 | 2.8 | 2.8 | 3 | 3.1 | 3.2 | 3.3 | 3.3 | 2.4 | 2.3 | 2.4 | 2.5 | 2.5 | 2.7 | 2.9 | 2.9 | 3.1 | 3.2 | 3.3 | 3.4 | 3.4 | 2.6 | 2.5 | 2.6 | 2.7 | 2.8 | 2.9 | 3.1 | 3.2 | 3.3 | 3.4 | 3.6 | 3.7 | 3.7 | 2.6 | 2.6 | 2.6 | 2.7 | 2.8 | 2.9 | 3.1 | 3.3 | 3.4 | 3.5 | 3.6 | 3.7 | 3.7 | 2.8 | 2.8 | 2.8 | 2.9 | 3 | 3.3 | 3.4 | 3.6 | 3.6 | 3.8 | 3.9 | 4 | 4 | 3 | 3 | 3.1 | 3.2 | 3.4 | 3.5 | 3.7 | 3.9 | 3.9 | 4.1 | 4.2 | 4.3 | 4.3 | 3.5 | 3.4 | 3.5 | 3.7 | 3.9 | 4 | 4.2 | 4.4 | 4.6 | 4.7 | 4.8 | 4.9 | 4.9 | 1.46e-06 | 1.81e-08 | -3.16e-11 | 4.03e-07 | 2.45e-10 | 0.199 | 535 | 562 | 589 | 649 | 724 | 68 | 83 | 55 | 56 | 58 | 59 | 60 | 61 | 63 | 64 | 65 | 66 | 67 | 68 | 69 | 70 | 71 | 72 | 73 | 74 | 75 | 76 | 77 | 78 | 78 | 79 | 80 | 80 | 81 | 82 | 82 | 83 | 83 | 84 | 84 | 85 | 85 | 86 | 86 | 86 | 87 | 87 | 1.16 | 81.4 | 33.6 | 0.211 | 580 | 6 | 93 | 2.86 | 2 | 1 | 1 |  | 1 | 1 | 2.5
2 | S-BAL35R | 589610 | 591607 | 1.559448 | 1.565219 | 1.57129 | 1.57645 | 1.578098 | 1.580907 | 1.582788 | 1.584493 | 1.58618 | 1.586651 | 1.58709 | 1.589044 | 1.58913 | 1.591435 | 1.595845 | 1.596393 | 1.600384 | 1.601077 | 1.605416 |  | 61 | 60.7 | 60.95 | 60.71 | 0.00966 | 0.009665 | 0.009742 | 0.008082 | 0.003392 | 0.00295 | 0.005255 | 0.011947 | 0.005232 | 0.004339 |  | 0.008553 | 0.004784 | 0.004958 |  | 0.8362 | 0.351 | 0.3052 | 0.5437 | 1.2361 | 0.5413 | 0.4489 |  | 0.878 | 0.4911 | 0.5089 |  | 0.0035 | 0.0012 | -0.002 | -0.0016 |  | 1.31152698 | 0.175893826 | 1.06786914 | 0.00706993329 | 0.0254908228 | 104.81075 | [6 empty] | 450 |  | 385 | 436 | 382 | 0 | 12.78 | 13.34 | [10 empty] | 0.03 | 0.13 | 0.3 | 0.65 | 0.83 | 0.914 | 0.944 | 0.958 | 0.973 | 0.98 | 0.985 | 0.991 | 0.996 | 0.997 | 0.998 | 0.998 | 0.988 | 0.996 | 0.989 | 0.977 | 0.918 | 0.81 | 2.3 | 2.3 | 2.3 | 2.3 | 2.4 | 2.6 | 2.7 | 2.8 | 2.9 | 3 | 3.2 | 3.3 | 3.3 | 2.4 | 2.3 | 2.4 | 2.5 | 2.6 | 2.7 | 2.8 | 3 | 3.1 | 3.3 | 3.4 | 3.4 | 3.4 | 2.7 | 2.5 | 2.6 | 2.7 | 2.8 | 3 | 3.1 | 3.3 | 3.4 | 3.5 | 3.6 | 3.7 | 3.7 | 2.8 | 2.7 | 2.6 | 2.7 | 2.9 | 3 | 3.2 | 3.3 | 3.5 | 3.6 | 3.7 | 3.8 | 3.9 | 2.8 | 2.7 | 2.6 | 2.8 | 2.9 | 3.1 | 3.2 | 3.4 | 3.5 | 3.7 | 3.7 | 3.8 | 4 | 2.9 | 2.8 | 2.8 | 2.9 | 3 | 3.2 | 3.3 | 3.5 | 3.7 | 3.8 | 3.9 | 4 | 4.1 | 3 | 2.9 | 3 | 3.1 | 3.2 | 3.3 | 3.4 | 3.6 | 3.8 | 3.9 | 4 | 4.1 | 4.2 | 3.1 | 3.1 | 3.2 | 3.3 | 3.4 | 3.5 | 3.7 | 3.9 | 4 | 4.2 | 4.3 | 4.4 | 4.5 | 3.2 | 3.1 | 3.2 | 3.3 | 3.4 | 3.6 | 3.7 | 3.9 | 4.1 | 4.2 | 4.3 | 4.4 | 4.6 | 3.5 | 3.4 | 3.4 | 3.6 | 3.7 | 3.8 | 4 | 4.2 | 4.4 | 4.5 | 4.7 | 4.8 | 4.9 | 3.7 | 3.6 | 3.7 | 3.8 | 3.9 | 4.1 | 4.4 | 4.5 | 4.7 | 4.8 | 5 | 5.1 | 5.2 | - | - | - | - | - | - | - | - | - | - | - | - | - | 2.27e-06 | 1.67e-08 | -2.54e-11 | 3.99e-07 | 2.99e-10 | 0.184 | 617 | 648 | 668 | 719 | 765 | 57 | 67 | 47 | 48 | 49 | 50 | 51 | 52 | 53 | 54 | 55 | 56 | 56 | 57 | 58 | 59 | 59 | 60 | 61 | 61 | 62 | 63 | 63 | 64 | 64 | 65 | 65 | 66 | 66 | 67 | 67 | 67 | 68 | 68 | 68 | 69 | 69 | 69 | 69 | 70 | 70 | 70 | 0.914 | 83 | 33.1 | 0.255 | 590 | 6 | 113 | 2.19 | 1 | 3 | 3 |  | 4.3 | 1 | 3.3
3 | PBM 2R | 620364 | 624361 | 1.58475 | 1.589651 | 1.595185 | 1.600744 | 1.602821 | 1.606735 | 1.60958 | 1.612279 | 1.61504 | 1.615824 | 1.616561 | 1.619892 | 1.62004 | 1.624076 | 1.632071 | 1.633089 | 1.640663 | 1.642007 | 1.650637 |  | 36.4 | 36.1 | 36.41 | 36.15 | 0.01703 | 0.017031 | 0.017265 | 0.012219 | 0.00546 | 0.005 | 0.009036 | 0.021967 | 0.009936 | 0.00863 |  | 0.013003 | 0.008252 | 0.009013 |  | 0.7175 | 0.3206 | 0.2936 | 0.5306 | 1.2898 | 0.5834 | 0.5067 |  | 0.7531 | 0.478 | 0.522 |  | 0 | 0.0006 | 0.0007 | 0.0008 |  | 1.34139422 | 0.21318551 | 0.983288016 | 0.00980301669 | 0.0470587088 | 117.45827 | [6 empty] | 445 |  | 380 | 431 | 381 | 0 | 11.29 | 11.6 | [10 empty] | 0.04 | 0.16 | 0.35 | 0.7 | 0.88 | 0.943 | 0.968 | 0.978 | 0.989 | 0.993 | 0.995 | 0.998 | 0.999 | 0.999 | 0.999 | 0.999 | 0.997 | 0.995 | 0.979 | 0.959 | 0.912 | 0.88 | 1.2 | 1.2 | 1.3 | 1.4 | 1.7 | 1.9 | 2 | 2.2 | 2.4 | 2.5 | 2.6 | 2.6 | 2.6 | 1.4 | 1.5 | 1.6 | 1.7 | 2 | 2.2 | 2.3 | 2.5 | 2.7 | 2.8 | 2.9 | 3 | 3 | 1.9 | 2 | 2.2 | 2.4 | 2.6 | 2.8 | 2.9 | 3.2 | 3.4 | 3.5 | 3.6 | 3.6 | 3.8 | 2.1 | 2.2 | 2.4 | 2.6 | 2.7 | 3 | 3.1 | 3.4 | 3.6 | 3.7 | 3.8 | 3.9 | 4 | 2.2 | 2.3 | 2.4 | 2.6 | 2.8 | 3 | 3.2 | 3.4 | 3.6 | 3.8 | 3.9 | 3.9 | 4.1 | 2.6 | 2.6 | 2.7 | 2.9 | 3.1 | 3.4 | 3.6 | 3.8 | 4 | 4.1 | 4.3 | 4.3 | 4.4 | 2.8 | 2.9 | 3 | 3.3 | 3.5 | 3.7 | 4 | 4.2 | 4.4 | 4.5 | 4.6 | 4.7 | 4.8 | 3.5 | 3.6 | 3.7 | 4 | 4.2 | 4.4 | 4.8 | 4.9 | 5.2 | 5.3 | 5.5 | 5.6 | 5.7 | 3.6 | 3.7 | 3.8 | 4.1 | 4.3 | 4.5 | 4.9 | 5 | 5.3 | 5.4 | 5.6 | 5.7 | 5.8 | 4.4 | 4.6 | 4.8 | 5 | 5.3 | 5.6 | 5.8 | 6 | 6.3 | 6.4 | 6.6 | 6.7 | 6.9 | 5.4 | 5.5 | 5.7 | 5.9 | 6.3 | 6.6 | 6.8 | 7 | 7.3 | 7.5 | 7.7 | 8 | 8 | - | - | - | - | - | - | - | - | - | - | - | - | - | 3.74e-07 | 1.95e-08 | -3.68e-11 | 9.56e-07 | 4.36e-10 | 0.243 | 374 | 407 | 441 | 485 | 579 | 84 | 98 | 75 | 76 | 77 | 78 | 78 | 79 | 80 | 81 | 81 | 82 | 83 | 84 | 84 | 85 | 86 | 87 | 87 | 88 | 89 | 90 | 91 | 91 | 92 | 93 | 94 | 94 | 95 | 96 | 97 | 98 | 98 | 99 | 100 | 101 | 102 | 102 | 103 | 104 | 105 | 106 | 0.801 | 57.8 | 23.6 | 0.223 | 410 | 4 | 169 | 2.82 | 1 | 1 | 2 |  | 1 | 2 | 3.59