## Special Order glasses 5桁
|  |  |  | REFRACTIVE INDICES |  |  |  | REFRACTIVE INDICES |  |  |  | REFRACTIVE INDICES |  |  |  | REFRACTIVE INDICES |  |  |  | REFRACTIVE INDICES |  |  |  | ABBE NUMBER |  | ABBE NUMBER |  | DISPERSIONS |  |  | PARTIAL DISPERSIONS | [5 empty] | PARTIAL DISPERSIONS | [5 empty] | RELATIVE PARTIAL DISPERSIONS | [5 empty] | RELATIVE PARTIAL DISPERSIONS | [5 empty] | DEVIATION OF RELATIVE PARTIAL DISPERSIONS |  |  |  |  | CONSTANTS OF DISPERSION FORMULA (Sellmeier) | [5 empty] | CONSTANTS OF DISPERSION FORMULA (Cauchy) | [5 empty] | COLORING |  |  | INTERNAL TRANSMISSION (τ／10mm Thick) | [8 empty] | INTERNAL TRANSMISSION (τ／10mm Thick) | [7 empty] | INTERNAL TRANSMISSION (τ／10mm Thick) | [7 empty] | INTERNAL TRANSMISSION (τ／10mm Thick) | [6 empty] | Δn/ΔT relative (10-6 K-1) | [5 empty] | Δn/ΔT relative (10-6 K-1) | [5 empty] | Δn/ΔT relative (10-6 K-1) | [5 empty] | Δn/ΔT relative (10-6 K-1) | [5 empty] | Δn/ΔT relative (10-6 K-1) | [5 empty] | Δn/ΔT relative (10-6 K-1) | [5 empty] | Δn/ΔT relative (10-6 K-1) | [5 empty] | CONSTANTS OF Δn/ΔT | [5 empty] | THERMAL PROPERTIES |  |  |  |  | CTE α(10-7 K-1) |  | CONDUCTIVITY | MECHANICAL PROPERTIES | [6 empty] | CHEMICAL PROPERTIES | [5 empty] | SPEC. GRAVITY | 特注化時期
| Glass | Code(d) | Code(e) | n2325 | n1970 | n1530 | n1129 | nt | ns | nA' | nr | nC | nC' | nHe-Ne | nD | nd | ne | nF | nF' | nHe-Cd | ng | nh | ni | νd | νe | νd | νe | nF-nC | nF-nC | nF'-nC' | nC-nt | nC-nA' | nd-nC | ne-nC | ng-nd | ng-nF | nh-ng | ni-ng | nC'-nt | ne-nC' | nF'-ne | ni-nF' | θC,t | θC,A' | θd,C | θe,C | θg,d | θg,F | θh,g | θi,g | θ'C',t | θ'e,C' | θ'F',e | θ'i,F' | ΔθC,t | ΔθC,A' | Δθg,d | Δθg,F | Δθi,g | A1 | A2 | A3 | B1 | B2 | B3 | A0 | A1 | A2 | A3 | A4 | A5 | λ80 | (λ70) | λ5 | 280 | 290 | 300 | 310 | 320 | 330 | 340 | 350 | 360 | 370 | 380 | 390 | 400 | 420 | 440 | 460 | 480 | 500 | 550 | 600 | 650 | 700 | 800 | 900 | 1000 | 1200 | 1400 | 1600 | 1800 | 2000 | 2200 | 2400 | t(-40~-20) | t(-20~0) | t(0~20) | t(20~40) | t(40~60) | t(60~80) | C'(-40~-20) | C'(-20~0) | C'(0~20) | C'(20~40) | C'(40~60) | C'(60~80) | He-Ne(-40~-20) | He-Ne(-20~0) | He-Ne(0~20) | He-Ne(20~40) | He-Ne(40~60) | He-Ne(60~80) | D(-40~-20) | D(-20~0) | D(0~20) | D(20~40) | D(40~60) | D(60~80) | e(-40~-20) | e(-20~0) | e(0~20) | e(20~40) | e(40~60) | e(60~80) | F'(-40~-20) | F'(-20~0) | F'(0~20) | F'(20~40) | F'(40~60) | F'(60~80) | g(-40~-20) | g(-20~0) | g(0~20) | g(20~40) | g(40~60) | g(60~80) | D0 | D1 | D2 | E0 | E1 | λTK | StP（℃） | AP（℃） | Tg（℃） | At（℃） | SP（℃） | (-30~+70) | (100~300) | λ(W/(m･K)) | Young's (E) | Rigidity (G) | Poisson's(σ) | Knoop (Hk) | Group | Abrasion(Aa) | β | RW(P) | RA(P) | W(S)max | W(S)min | SR | PR | d
1 | LAH80 | 885302 | 892299 | 1.82692 | 1.83469 | 1.84353 | 1.85255 | 1.85598 | 1.86248 | 1.86725 | 1.8718 | 1.87647 | 1.87781 | 1.87906 | 1.88475 | 1.885 | 1.89193 | 1.90581 | 1.9076 | 1.92096 | 1.92336 | 1.93889 |  | 30.2 | 29.9 | 30.16 | 29.94 | 0.02934 | 0.029341 | 0.029792 | 0.020498 | 0.009224 | 0.008526 | 0.015459 | 0.038358 | 0.017543 | 0.015531 |  | 0.02183 | 0.014127 | 0.015665 |  | 0.6986 | 0.3144 | 0.2906 | 0.5269 | 1.3073 | 0.5979 | 0.5293 |  | 0.7327 | 0.4742 | 0.5258 |  | 0.0104 | 0.002 | 0.0052 | 0.0052 |  | 2.06636247 | 0.349315832 | 1.91746463 | 0.0122133846 | 0.0555959908 | 125.47362 | [7 empty] | 400 | 360 | [8 empty] | 0.06 | 0.37 | 0.65 | 0.79 | 0.86 | 0.921 | 0.949 | 0.965 | 0.975 | 0.982 | 0.992 | 0.995 | 0.996 | 0.997 | 0.998 | 0.998 | 0.997 | 0.997 | 0.995 | 0.993 | 0.988 | 0.973 | 0.932 | 0.79 | 3.7 | 3.8 | 3.9 | 4 | 4.1 | 4.2 | 4.7 | 4.9 | 5.1 | 5.2 | 5.4 | 5.6 | 4.8 | 5 | 5.1 | 5.3 | 5.5 | 5.6 | 5.1 | 5.3 | 5.5 | 5.7 | 5.9 | 6.1 | 5.6 | 5.8 | 6.1 | 6.3 | 6.5 | 6.7 | 6.7 | 7 | 7.3 | 7.6 | 7.9 | 8.2 | 8.1 | 8.4 | 8.8 | 9.2 | 9.6 | 9.9 | 2.6e-06 | 1.15e-08 | -3.36e-11 | 8.82e-07 | 1.2e-09 | 0.279 | 577 | 596 | 622 | 659 | 701 | 66 | 82 | 1.044 | 123.6 | 48 | 0.288 | 660 | 7 | 74 | 2.02 | 1 | 1 | 2 |  | 2.3 | 1 | 3.99 | 2000年以前
2 | PBH56 | 841246 | 849244 | 1.78567 | 1.791 | 1.79764 | 1.80566 | 1.80906 | 1.81592 | 1.82116 | 1.82626 | 1.83157 | 1.8331 | 1.83453 | 1.8411 | 1.84139 | 1.84947 | 1.86583 | 1.86795 | 1.88394 | 1.88682 | 1.90566 |  | 24.6 | 24.4 | 24.56 | 24.37 | 0.03426 | 0.03426 | 0.034856 | 0.022511 | 0.01041 | 0.009817 | 0.017895 | 0.045433 | 0.02099 | 0.018839 |  | 0.024034 | 0.016372 | 0.018484 |  | 0.6571 | 0.3039 | 0.2865 | 0.5223 | 1.3261 | 0.6127 | 0.5499 |  | 0.6895 | 0.4697 | 0.5303 |  | -0.0048 | -0.0017 | 0.0124 | 0.011 |  | 1.78552677 | 0.446684871 | 1.21749317 | 0.0136046011 | 0.0570875152 | 129.967536 | [7 empty] | 380 | 355 | [8 empty] | 0.22 | 0.62 | 0.84 | 0.927 | 0.962 | 0.985 | 0.992 | 0.995 | 0.996 | 0.998 | 0.999 | 0.998 | 0.998 | 0.998 | 0.998 | 0.999 | 0.999 | 0.999 | 0.996 | 0.996 | 0.986 | 0.975 | 0.942 | 0.905 | 7.2 | 7.4 | 7.5 | 7.6 | 7.8 | 7.9 | 9.5 | 9.7 | 9.9 | 10.2 | 10.4 | 10.6 | 9.7 | 9.9 | 10.1 | 10.3 | 10.6 | 10.8 | 10.4 | 10.7 | 10.9 | 11.1 | 11.4 | 11.6 | 11.4 | 11.7 | 12 | 12.2 | 12.5 | 12.8 | 13.8 | 14.2 | 14.5 | 14.9 | 15.3 | 15.6 | 16.6 | 17.1 | 17.6 | 18 | 18.5 | 18.9 | 7.53e-06 | 1.29e-08 | -3.4e-11 | 1.93e-06 | 1.53e-09 | 0.268 | 336 | 363 | 386 | 413 | 443 | 84 | 96 | 0.635 | 59.2 | 23.7 | 0.25 | 360 | 4 | 316 | 0.09 | 1 | 4 | 2 |  | 53.3 | 4 | 5.35 | 2000年以前
3 | S-BAL41 | 564607 | 566604 | 1.5353 | 1.54083 | 1.54667 | 1.55164 | 1.55322 | 1.55593 | 1.55774 | 1.55938 | 1.561 | 1.56145 | 1.56188 | 1.56376 | 1.56384 | 1.56606 | 1.57029 | 1.57082 | 1.57465 | 1.57532 | 1.57947 | 1.58652 | 60.7 | 60.4 | 60.67 | 60.42 | 0.00929 | 0.009294 | 0.009369 | 0.007779 | 0.003265 | 0.002838 | 0.005055 | 0.011477 | 0.005021 | 0.004155 | 0.011208 | 0.008231 | 0.004603 | 0.004766 | 0.015702 | 0.837 | 0.3513 | 0.3054 | 0.5439 | 1.2349 | 0.5402 | 0.4471 | 1.2059 | 0.8785 | 0.4913 | 0.5087 | 1.676 | 0.0057 | 0.0019 | -0.0038 | -0.0031 | -0.0111 | 1.243442 | 0.166301104 | 1.10586114 | 0.0116396708 | -0.00890464938 | 114.11122 | [6 empty] | 340 |  | 295 |  |  | 0.05 | 0.25 | 0.51 | 0.72 | 0.85 | 0.925 | 0.96 | 0.978 | 0.985 | 0.99 | 0.993 | 0.994 | 0.994 | 0.995 | 0.997 | 0.998 | 0.999 | 0.998 | 0.997 | 0.998 | 0.998 | 0.998 | 0.997 | 0.997 | 0.987 | 0.993 | 0.984 | 0.971 | 0.908 | 0.83 | 2.1 | 2.1 | 2.1 | 2.1 | 2.2 | 2.2 | 2.3 | 2.3 | 2.4 | 2.5 | 2.5 | 2.6 | 2.3 | 2.3 | 2.4 | 2.5 | 2.5 | 2.6 | 2.4 | 2.4 | 2.5 | 2.6 | 2.7 | 2.7 | 2.5 | 2.6 | 2.7 | 2.7 | 2.8 | 2.9 | 2.8 | 2.9 | 3 | 3.1 | 3.2 | 3.2 | 3 | 3.2 | 3.3 | 3.4 | 3.5 | 3.6 | 1.27e-06 | 1.2e-08 | -4.09e-11 | 3.6e-07 | 6.17e-10 | 0.254 | 486 | 521 | 541 | 577 | 644 | 75 | 91 | 1.043 | 89 | 35.8 | 0.242 | 600 | 6 | 129 | 2.32 | 2 | 3 | 2 | 3 | 51.2 | 3 | 2.78 | 2021年
4 | S-LAL 7 | 652585 | 654583 | 1.6185 | 1.62479 | 1.63144 | 1.63715 | 1.639 | 1.64218 | 1.64432 | 1.64627 | 1.64821 | 1.64875 | 1.64925 | 1.6515 | 1.6516 | 1.65425 | 1.65934 | 1.65997 | 1.66457 | 1.66537 | 1.67038 | 1.67892 | 58.5 | 58.3 | 58.55 | 58.31 | 0.01113 | 0.011129 | 0.011221 | 0.009204 | 0.003884 | 0.00339 | 0.006044 | 0.013777 | 0.006038 | 0.00501 | 0.013542 | 0.009744 | 0.005504 | 0.005717 | 0.018948 | 0.827 | 0.349 | 0.3046 | 0.5431 | 1.2379 | 0.5425 | 0.4502 | 1.2168 | 0.8684 | 0.4905 | 0.5095 | 1.6886 | 0.0056 | 0.0022 | -0.0052 | -0.0042 | -0.0179 | 0.916121247 | 0.765948319 | 1.27745023 | 0.00395889743 | 0.0167547425 | 110.762706 | [6 empty] | 345 |  | 275 | 0.09 | 0.22 | 0.38 | 0.55 | 0.69 | 0.8 | 0.88 | 0.929 | 0.957 | 0.974 | 0.984 | 0.99 | 0.992 | 0.994 | 0.995 | 0.996 | 0.997 | 0.998 | 0.999 | 0.998 | 0.998 | 0.998 | 0.999 | 0.998 | 0.998 | 0.997 | 0.991 | 0.993 | 0.984 | 0.968 | 0.903 | 0.74 | 1.5 | 1.5 | 1.6 | 1.8 | 1.8 | 1.8 | 1.8 | 1.8 | 1.9 | 2 | 2.1 | 2.2 | 1.8 | 1.9 | 2 | 2 | 2.1 | 2.2 | 1.9 | 2 | 2.1 | 2.2 | 2.3 | 2.4 | 2 | 2.1 | 2.2 | 2.3 | 2.4 | 2.5 | 2.3 | 2.4 | 2.5 | 2.6 | 2.8 | 2.9 | 2.6 | 2.7 | 2.8 | 3 | 3.1 | 3.2 | 5.43e-08 | 1.3e-08 | -3.43e-11 | 3.49e-07 | 4.29e-10 | 0.237 | 582 | 603 | 617 | 658 | 694 | 67 | 81 | 0.825 | 95.8 | 37.7 | 0.271 | 560 | 6 | 141 | 1.72 | 3 | 5 | 2 | 3 | 53 | 4 | 3.73 | 2021年
5 | S-LAL54 | 651562 | 654559 | 1.61893 | 1.62472 | 1.63089 | 1.63634 | 1.63815 | 1.64133 | 1.6435 | 1.64549 | 1.64749 | 1.64804 | 1.64856 | 1.65089 | 1.651 | 1.65376 | 1.65908 | 1.65974 | 1.66459 | 1.66543 | 1.67073 | 1.67982 | 56.2 | 55.9 | 56.16 | 55.89 | 0.01159 | 0.011591 | 0.011697 | 0.00933 | 0.003985 | 0.003511 | 0.006273 | 0.014434 | 0.006354 | 0.005299 | 0.014389 | 0.009888 | 0.005715 | 0.005982 | 0.020079 | 0.8049 | 0.3438 | 0.3029 | 0.5412 | 1.2453 | 0.5482 | 0.4572 | 1.2414 | 0.8453 | 0.4886 | 0.5114 | 1.7166 | -0.0053 | -0.0001 | -0.0028 | -0.0024 | -0.0134 | 1.41910189 | 0.258416881 | 1.07385537 | 0.00726647428 | 0.0263842499 | 102.555463 | [6 empty] | 365 |  | 325 | [5 empty] | 0.13 | 0.44 | 0.71 | 0.85 | 0.919 | 0.953 | 0.97 | 0.98 | 0.988 | 0.991 | 0.993 | 0.995 | 0.997 | 0.999 | 0.998 | 0.998 | 0.999 | 0.999 | 0.998 | 0.998 | 0.998 | 0.993 | 0.993 | 0.985 | 0.969 | 0.913 | 0.78 | 0.6 | 0.7 | 0.7 | 0.7 | 0.8 | 0.9 | 0.8 | 0.9 | 1 | 1.1 | 1.2 | 1.3 | 0.8 | 0.9 | 1 | 1.1 | 1.2 | 1.3 | 0.9 | 1 | 1.1 | 1.2 | 1.3 | 1.4 | 1 | 1.2 | 1.3 | 1.4 | 1.5 | 1.6 | 1.4 | 1.5 | 1.6 | 1.7 | 1.8 | 2 | 1.7 | 1.8 | 1.9 | 2.1 | 2.2 | 2.4 | -1.76e-06 | 1.3e-08 | -3.27e-11 | 3.37e-07 | 4.72e-10 | 0.262 | 604 | 631 | 651 | 675 | 723 | 71 | 83 | 0.761 | 87.7 | 34.3 | 0.277 | 530 | 5 | 170 | 1.66 | 3 | 5 | 3 |  | 53 | 4.2 | 3.82 | 2021年
6 | S-LAM61 | 720460 | 724457 | 1.68252 | 1.68854 | 1.69511 | 1.70126 | 1.70342 | 1.70735 | 1.71012 | 1.71271 | 1.71533 | 1.71607 | 1.71676 | 1.71986 | 1.72 | 1.72372 | 1.73097 | 1.73189 | 1.73861 | 1.73979 | 1.74727 | 1.76042 | 46 | 45.7 | 46.02 | 45.75 | 0.01564 | 0.015644 | 0.01582 | 0.01191 | 0.005206 | 0.004672 | 0.008391 | 0.019787 | 0.008815 | 0.007485 | 0.020636 | 0.012647 | 0.007654 | 0.008166 | 0.028538 | 0.7613 | 0.3328 | 0.2986 | 0.5364 | 1.2648 | 0.5635 | 0.4785 | 1.3191 | 0.7994 | 0.4838 | 0.5162 | 1.8039 | -0.0013 | 0.0012 | -0.0043 | -0.0035 | -0.0206 | 1.7388333 | 0.15093743 | 1.12118445 | 0.00980244105 | 0.0433179685 | 101.214625 | [6 empty] | 395 |  | 340 | [6 empty] | 0.03 | 0.26 | 0.56 | 0.75 | 0.86 | 0.914 | 0.943 | 0.969 | 0.979 | 0.985 | 0.989 | 0.993 | 0.997 | 0.996 | 0.997 | 0.997 | 0.998 | 0.999 | 0.998 | 0.999 | 0.997 | 0.997 | 0.991 | 0.978 | 0.942 | 0.8 | 2.9 | 3 | 3.2 | 3.2 | 3.3 | 3.4 | 3.5 | 3.6 | 3.8 | 3.9 | 4 | 4.2 | 3.5 | 3.7 | 3.8 | 3.9 | 4.1 | 4.2 | 3.7 | 3.9 | 4 | 4.1 | 4.3 | 4.4 | 3.9 | 4.1 | 4.3 | 4.4 | 4.6 | 4.7 | 4.5 | 4.7 | 4.8 | 5 | 5.2 | 5.4 | 5.1 | 5.3 | 5.5 | 5.7 | 5.9 | 6.1 | 2.38e-06 | 1.36e-08 | -3.69e-11 | 6.21e-07 | 6.44e-10 | 0.235 | 585 | 602 | 629 | 665 | 713 | 66 | 80 | 0.732 | 93.7 | 36.3 | 0.29 | 560 | 6 | 142 | 1.99 | 1 | 4 | 2 |  | 52.2 | 2.2 | 4.1 | 2021年
7 | S-BAL 2 | 571508 | 574505 | 1.5424 | 1.54721 | 1.55244 | 1.55722 | 1.55886 | 1.56179 | 1.56383 | 1.56572 | 1.56762 | 1.56815 | 1.56865 | 1.57089 | 1.57099 | 1.57366 | 1.57886 | 1.57951 | 1.5843 | 1.58514 | 1.59045 | 1.59972 | 50.8 | 50.5 | 50.8 | 50.5 | 0.01124 | 0.01124 | 0.011359 | 0.008753 | 0.003787 | 0.003373 | 0.006047 | 0.014148 | 0.006281 | 0.005308 | 0.01458 | 0.009286 | 0.005514 | 0.005845 | 0.020209 | 0.7787 | 0.3369 | 0.3001 | 0.538 | 1.2587 | 0.5588 | 0.4722 | 1.2972 | 0.8175 | 0.4854 | 0.5146 | 1.7791 | -0.0063 | -0.0005 | -0.0005 | -0.0005 | -0.0024 | 1.30923813 | 0.114137353 | 1.17882259 | 0.00838873953 | 0.0399436485 | 140.257892 | [6 empty] | 370 |  | 335 | [6 empty] | 0.1 | 0.47 | 0.76 | 0.89 | 0.947 | 0.971 | 0.983 | 0.992 | 0.993 | 0.995 | 0.996 | 0.997 | 0.998 | 0.998 | 0.998 | 0.998 | 0.998 | 0.998 | 0.997 | 0.997 | 0.992 | 0.992 | 0.976 | 0.951 | 0.89 | 0.84 | -0.7 | -0.7 | -0.6 | -0.6 | -0.6 | -0.5 | -0.3 | -0.3 | -0.2 | -0.2 | -0.1 | -0.1 | -0.3 | -0.3 | -0.2 | -0.2 | -0.1 | -0.1 | -0.2 | -0.1 | -0.1 | 0 | 0.1 | 0.1 | 0 | 0 | 0.1 | 0.2 | 0.2 | 0.3 | 0.4 | 0.4 | 0.5 | 0.6 | 0.7 | 0.8 | 0.7 | 0.8 | 0.9 | 1.1 | 1.2 | 1.3 | -4.92e-06 | 1.14e-08 | -3.59e-11 | 5.24e-07 | 7.01e-10 | 0.247 | 492 | 525 | 540 | 582 | 663 | 91 | 109 | 0.901 | 72.7 | 29.2 | 0.245 | 510 | 5 | 174 | 2.32 | 1 | 1 | 3 |  | 1 | 1 | 2.89 | 2023年
8 | S-BAH10 | 670473 | 673470 | 1.63546 | 1.64108 | 1.64722 | 1.65293 | 1.65492 | 1.65852 | 1.66105 | 1.66341 | 1.66579 | 1.66646 | 1.66709 | 1.6699 | 1.67003 | 1.6734 | 1.67997 | 1.6808 | 1.68689 | 1.68796 | 1.69473 | 1.70663 | 47.3 | 47 | 47.23 | 46.94 | 0.01418 | 0.014186 | 0.014345 | 0.010866 | 0.004735 | 0.004241 | 0.007614 | 0.017928 | 0.007983 | 0.006774 | 0.01867 | 0.011535 | 0.006945 | 0.0074 | 0.025825 | 0.766 | 0.3338 | 0.299 | 0.5367 | 1.2638 | 0.5627 | 0.4775 | 1.3161 | 0.8041 | 0.4841 | 0.5159 | 1.8003 | -0.0023 | 0.0007 | -0.0028 | -0.0024 | -0.0134 | 1.59034337 | 0.138464579 | 1.21988043 | 0.0093273434 | 0.0427498654 | 119.251777 | [6 empty] | 390 |  | 340 | [6 empty] | 0.01 | 0.19 | 0.48 | 0.7 | 0.83 | 0.902 | 0.939 | 0.969 | 0.979 | 0.984 | 0.989 | 0.993 | 0.997 | 0.996 | 0.996 | 0.997 | 0.998 | 0.997 | 0.997 | 0.998 | 0.996 | 0.996 | 0.991 | 0.981 | 0.949 | 0.85 | 3.4 | 3.5 | 3.5 | 3.6 | 3.6 | 3.7 | 3.9 | 3.9 | 4 | 4.1 | 4.2 | 4.2 | 3.9 | 4 | 4.1 | 4.1 | 4.2 | 4.3 | 4.1 | 4.1 | 4.2 | 4.3 | 4.4 | 4.5 | 4.3 | 4.4 | 4.5 | 4.6 | 4.7 | 4.8 | 4.8 | 4.9 | 5 | 5.2 | 5.3 | 5.4 | 5.3 | 5.5 | 5.6 | 5.7 | 5.9 | 6 | 3.39e-06 | 1.19e-08 | -3.43e-11 | 5.18e-07 | 5.64e-10 | 0.261 | 584 | 612 | 623 | 669 | 734 | 68 | 80 | 0.902 | 96.2 | 37.8 | 0.273 | 560 | 6 | 140 | 2.12 | 1 | 3 | 2 |  | 51.2 | 1 | 3.48 | 2023年
9 | S-TIM22 | 648338 | 652335 | 1.60753 | 1.61325 | 1.61971 | 1.62609 | 1.62844 | 1.63283 | 1.636 | 1.63901 | 1.6421 | 1.64297 | 1.64379 | 1.64752 | 1.64769 | 1.65222 | 1.66126 | 1.66242 | 1.67109 | 1.67265 | 1.68269 |  | 33.8 | 33.5 | 33.79 | 33.53 | 0.01916 | 0.019167 | 0.019451 | 0.013658 | 0.006092 | 0.005593 | 0.010125 | 0.024956 | 0.011382 | 0.010042 |  | 0.014533 | 0.00925 | 0.010201 |  | 0.7126 | 0.3178 | 0.2918 | 0.5283 | 1.302 | 0.5938 | 0.5239 |  | 0.7472 | 0.4756 | 0.5244 |  | 0.0074 | 0.001 | 0.0075 | 0.007 |  | 1.44222294 | 0.194432265 | 1.74092482 | 0.0104249404 | 0.0550235257 | 169.710769 | [6 empty] | 395 |  | 360 | [8 empty] | 0.04 | 0.37 | 0.7 | 0.86 | 0.928 | 0.97 | 0.981 | 0.986 | 0.989 | 0.991 | 0.996 | 0.996 | 0.995 | 0.996 | 0.998 | 0.997 | 0.997 | 0.996 | 0.993 | 0.991 | 0.981 | 0.97 | 0.934 | 0.916 | 0.8 | 1 | 1.1 | 1.1 | 1.3 | 1.4 | 1.5 | 1.7 | 1.8 | 1.9 | 2.1 | 2.2 | 1.6 | 1.7 | 1.8 | 2 | 2.1 | 2.3 | 1.8 | 1.9 | 2.1 | 2.3 | 2.4 | 2.6 | 2.1 | 2.3 | 2.4 | 2.6 | 2.8 | 2.9 | 2.9 | 3.1 | 3.3 | 3.5 | 3.7 | 3.9 | 3.7 | 4 | 4.3 | 4.5 | 4.8 | 5 | -1.42e-06 | 1.44e-08 | -3.73e-11 | 7.64e-07 | 8.16e-10 | 0.281 | 545 | 572 | 593 | 624 | 692 | 83 | 98 | 1.024 | 79.8 | 32.2 | 0.238 | 560 | 6 | 149 | 2.82 | 1 | 1 | 1 | 2 | 1 | 1 | 2.79 | 2023年
10 | S-TIH23 | 785263 | 792261 | 1.73102 | 1.73732 | 1.74475 | 1.75284 | 1.75605 | 1.7623 | 1.76697 | 1.77147 | 1.77613 | 1.77746 | 1.77871 | 1.78444 | 1.7847 | 1.79173 | 1.80597 | 1.80782 | 1.82176 | 1.82428 | 1.84081 |  | 26.3 | 26.1 | 26.29 | 26.08 | 0.02984 | 0.029847 | 0.030359 | 0.020074 | 0.009156 | 0.008571 | 0.015605 | 0.039588 | 0.018312 | 0.016524 |  | 0.021407 | 0.014272 | 0.016087 |  | 0.6726 | 0.3068 | 0.2872 | 0.5228 | 1.3264 | 0.6135 | 0.5536 |  | 0.7051 | 0.4701 | 0.5299 |  | 0.0026 | -0.0009 | 0.0163 | 0.0146 |  | 1.73986485 | 0.313894918 | 2.31093206 | 0.01294413 | 0.0612116868 | 197.420482 | [6 empty] | 435 |  | 365 | [9 empty] | 0.12 | 0.44 | 0.67 | 0.8 | 0.906 | 0.947 | 0.962 | 0.972 | 0.979 | 0.992 | 0.992 | 0.991 | 0.993 | 0.998 | 0.998 | 0.998 | 0.999 | 0.997 | 0.996 | 0.988 | 0.981 | 0.962 | 0.937 | -0.3 | -0.2 | -0.1 | -0.1 | 0 | 0.1 | 0.5 | 0.7 | 0.8 | 0.9 | 1 | 1.2 | 0.6 | 0.7 | 0.9 | 1 | 1.1 | 1.2 | 1 | 1.1 | 1.3 | 1.4 | 1.5 | 1.7 | 1.4 | 1.6 | 1.8 | 2 | 2.2 | 2.3 | 2.6 | 2.9 | 3.1 | 3.4 | 3.7 | 3.9 | 4.1 | 4.4 | 4.8 | 5.1 | 5.5 | 5.8 | -3.78e-06 | 1.09e-08 | -3.66e-11 | 8.62e-07 | 1.13e-09 | 0.309 | 561 | 586 | 604 | 635 | 684 | 88 | 106 | 0.992 | 92.2 | 36.6 | 0.26 | 540 | 5 | 191 | 2.69 | 1 | 1 | 2 |  | 1 | 1 | 3.3 | 2023年
11 | S-LAL13 | 694532 | 697530 | 1.65605 | 1.66304 | 1.67044 | 1.67685 | 1.67894 | 1.68258 | 1.68504 | 1.6873 | 1.68955 | 1.69018 | 1.69076 | 1.69339 | 1.6935 | 1.69661 | 1.70258 | 1.70333 | 1.70877 | 1.70972 | 1.71566 | 1.72585 | 53.2 | 53 | 53.21 | 52.97 | 0.01303 | 0.013034 | 0.013152 | 0.010604 | 0.004503 | 0.003953 | 0.007059 | 0.016214 | 0.007133 | 0.005947 | 0.016134 | 0.011232 | 0.006431 | 0.006721 | 0.022521 | 0.8136 | 0.3455 | 0.3033 | 0.5416 | 1.244 | 0.5473 | 0.4563 | 1.2378 | 0.854 | 0.489 | 0.511 | 1.7124 | 0.0173 | 0.0051 | -0.0102 | -0.0081 | -0.0417 | 0.980071267 | 0.832904776 | 1.28111995 | 0.00389123698 | 0.0189164592 | 98.9052676 | [6 empty] | 375 |  | 300 |  | 0.01 | 0.03 | 0.08 | 0.19 | 0.34 | 0.52 | 0.68 | 0.8 | 0.88 | 0.932 | 0.958 | 0.972 | 0.986 | 0.99 | 0.993 | 0.995 | 0.996 | 0.997 | 0.995 | 0.995 | 0.996 | 0.997 | 0.996 | 0.995 | 0.995 | 0.99 | 0.99 | 0.981 | 0.958 | 0.88 | 0.66 | 4.6 | 4.7 | 4.8 | 4.9 | 5 | 5.1 | 4.8 | 4.9 | 5.1 | 5.3 | 5.4 | 5.6 | 4.8 | 5 | 5.1 | 5.3 | 5.5 | 5.6 | 4.9 | 5.1 | 5.3 | 5.5 | 5.6 | 5.8 | 5.1 | 5.3 | 5.5 | 5.7 | 5.8 | 6 | 5.5 | 5.7 | 5.9 | 6.1 | 6.3 | 6.5 | 5.9 | 6.1 | 6.4 | 6.6 | 6.8 | 7 | 5.88e-06 | 1.5e-08 | -4e-11 | 3.13e-07 | 5.37e-10 | 0.292 | 591 | 616 | 641 | 666 | 701 | 57 | 72 | 0.893 | 107.3 | 41.6 | 0.29 | 650 | 7 | 84 | 2.13 | 1 | 4 | 1 | 2 | 52 | 3 | 3.6 | 2023年
12 | S-LAM54 | 757478 | 761476 | 1.71415 | 1.72188 | 1.73007 | 1.73729 | 1.7397 | 1.74394 | 1.74686 | 1.74954 | 1.75223 | 1.75299 | 1.7537 | 1.75686 | 1.757 | 1.76076 | 1.76806 | 1.76898 | 1.7757 | 1.77687 | 1.78431 | 1.79726 | 47.8 | 47.6 | 47.82 | 47.57 | 0.01583 | 0.01583 | 0.015991 | 0.01253 | 0.005376 | 0.004764 | 0.008531 | 0.019876 | 0.00881 | 0.007433 | 0.020388 | 0.013285 | 0.007776 | 0.008215 | 0.028282 | 0.7915 | 0.3396 | 0.3009 | 0.5389 | 1.2556 | 0.5565 | 0.4696 | 1.2879 | 0.8308 | 0.4863 | 0.5137 | 1.7686 | 0.0205 | 0.0058 | -0.0098 | -0.0076 | -0.0367 | 1.84213306 | 0.175468631 | 1.25750878 | 0.0094399322 | 0.0395281122 | 86.5463013 | [6 empty] | 390 |  | 340 | [6 empty] | 0.05 | 0.33 | 0.65 | 0.82 | 0.909 | 0.945 | 0.963 | 0.979 | 0.985 | 0.99 | 0.993 | 0.995 | 0.997 | 0.997 | 0.998 | 0.998 | 0.999 | 0.998 | 0.997 | 0.997 | 0.991 | 0.991 | 0.981 | 0.954 | 0.87 | 0.62 | 3.8 | 4 | 4.2 | 4.4 | 4.5 | 4.7 | 4.2 | 4.4 | 4.7 | 4.9 | 5.1 | 5.3 | 4.3 | 4.5 | 4.7 | 4.9 | 5.1 | 5.3 | 4.4 | 4.7 | 4.9 | 5.1 | 5.3 | 5.5 | 4.7 | 4.9 | 5.1 | 5.3 | 5.6 | 5.8 | 5.1 | 5.4 | 5.6 | 5.9 | 6.1 | 6.4 | 5.6 | 5.9 | 6.2 | 6.4 | 6.7 | 7 | 4.27e-06 | 1.66e-08 | -3.72e-11 | 4.44e-07 | 5.21e-10 | 0.257 | 614 | 637 | 664 | 687 | 721 | 57 | 69 | 0.891 | 117.2 | 45.4 | 0.292 | 700 | 7 | 69 | 1.7 | 1 | 4 | 1 | 2 | 51 | 2 | 4.08 | 2023年
13 | S-LAH63 | 804396 | 809393 | 1.75781 | 1.76505 | 1.773 | 1.78056 | 1.78325 | 1.7882 | 1.79172 | 1.79502 | 1.79838 | 1.79932 | 1.80021 | 1.80422 | 1.8044 | 1.80922 | 1.8187 | 1.8199 | 1.82877 | 1.83034 | 1.84033 | 1.85815 | 39.6 | 39.3 | 39.59 | 39.33 | 0.02032 | 0.02032 | 0.020573 | 0.015124 | 0.006658 | 0.006022 | 0.010845 | 0.02594 | 0.011642 | 0.009994 | 0.02781 | 0.016071 | 0.009898 | 0.010675 | 0.038252 | 0.7443 | 0.3277 | 0.2964 | 0.5337 | 1.2766 | 0.5729 | 0.4918 | 1.3686 | 0.7812 | 0.4811 | 0.5189 | 1.8593 | 0.0119 | 0.0039 | -0.0059 | -0.0045 | -0.0249 | 1.89458276 | 0.268702978 | 1.45705526 | 0.0102277048 | 0.0442801243 | 104.874927 | [6 empty] | 410 |  | 340 | [6 empty] | 0.06 | 0.31 | 0.59 | 0.76 | 0.86 | 0.909 | 0.937 | 0.965 | 0.976 | 0.983 | 0.988 | 0.992 | 0.997 | 0.998 | 0.998 | 0.998 | 0.999 | 0.998 | 0.997 | 0.997 | 0.993 | 0.992 | 0.984 | 0.963 | 0.89 | 0.7 | 5.5 | 5.7 | 5.8 | 5.9 | 6.2 | 6.4 | 6.6 | 6.7 | 6.8 | 6.9 | 7.1 | 7.3 | 6.6 | 6.7 | 6.8 | 6.9 | 7.2 | 7.4 | 6.8 | 6.9 | 7 | 7.2 | 7.5 | 7.7 | 7.3 | 7.3 | 7.5 | 7.6 | 7.8 | 8.1 | 8 | 8.1 | 8.3 | 8.5 | 8.8 | 9.1 | 8.7 | 8.9 | 9.1 | 9.4 | 9.7 | 10.1 | 6.2e-06 | 1.43e-08 | -3.96e-12 | 8.21e-07 | 7.44e-10 | 0.216 | 558 | 588 | 607 | 630 | 675 | 58 | 70 | 0.849 | 112.1 | 43.3 | 0.295 | 640 | 6 | 82 | 2.18 | 1 | 3 | 1 |  | 4.2 | 1 | 4.34 | 2023年
14 | L-TIM28P | 695307 | 700304 | 1.65099 | 1.65653 | 1.66294 | 1.66966 | 1.67224 | 1.6772 | 1.68086 | 1.68435 | 1.68796 | 1.68898 | 1.68995 | 1.69433 | 1.69453 | 1.69988 | 1.71061 | 1.71199 | 1.72233 | 1.72419 | 1.73622 |  | 30.7 | 30.4 | 30.66 | 30.42 | 0.02265 | 0.022656 | 0.023009 | 0.015711 | 0.007096 | 0.006575 | 0.011928 | 0.029657 | 0.013576 | 0.012032 |  | 0.016737 | 0.010902 | 0.012107 |  | 0.6935 | 0.3132 | 0.2902 | 0.5265 | 1.309 | 0.5992 | 0.5311 |  | 0.7274 | 0.4738 | 0.5262 |  | 0.003 | 0.0002 | 0.008 | 0.0073 |  | 1.53013396 | 0.24536228 | 1.78233031 | 0.0114236857 | 0.0555101852 | 179.0743 | [6 empty] | 400 |  | 355 | [7 empty] | 0.01 | 0.21 | 0.6 | 0.82 | 0.903 | 0.94 | 0.969 | 0.979 | 0.984 | 0.988 | 0.991 | 0.997 | 0.996 | 0.995 | 0.997 | 0.999 | 0.999 | 0.999 | 0.999 | 0.998 | 0.995 | 0.98 | 0.962 | 0.927 | 0.89 | -1.1 | -1.1 | -1.2 | -1.3 | -1.4 | -1.4 | -0.2 | -0.3 | -0.3 | -0.4 | -0.4 | -0.4 | -0.2 | -0.2 | -0.2 | -0.3 | -0.3 | -0.3 | 0.1 | 0.1 | 0.1 | 0 | 0 | 0.1 | 0.5 | 0.5 | 0.5 | 0.5 | 0.5 | 0.5 | 1.4 | 1.4 | 1.5 | 1.5 | 1.6 | 1.7 | 2.4 | 2.5 | 2.7 | 2.7 | 2.9 | 3 | -6.17e-06 | 5.7e-09 | -3.8e-11 | 9.99e-07 | 1.21e-09 | 0.26 | 453 | 484 | 504 | 539 | 582 | 101 | 130 | 1.02 | 84.5 | 33.7 | 0.254 | 530 | 5 | 217 | 2.62 | 1 | 1 | 1 | 2 | 1 | 1 | 2.88 | 2023年