## Special Order glasses 5桁
|  |  |  | REFRACTIVE INDICES |  |  |  | REFRACTIVE INDICES |  |  |  | REFRACTIVE INDICES |  |  |  | REFRACTIVE INDICES |  |  |  | REFRACTIVE INDICES |  |  |  | ABBE NUMBER |  | ABBE NUMBER |  | DISPERSIONS |  |  | PARTIAL DISPERSIONS | [5 empty] | PARTIAL DISPERSIONS | [5 empty] | RELATIVE PARTIAL DISPERSIONS | [5 empty] | RELATIVE PARTIAL DISPERSIONS | [5 empty] | DEVIATION OF RELATIVE PARTIAL DISPERSIONS |  |  |  |  | CONSTANTS OF DISPERSION FORMULA (Sellmeier) | [5 empty] | CONSTANTS OF DISPERSION FORMULA (Cauchy) | [5 empty] | COLORING |  |  | INTERNAL TRANSMISSION (τ／10mm Thick) | [8 empty] | INTERNAL TRANSMISSION (τ／10mm Thick) | [7 empty] | INTERNAL TRANSMISSION (τ／10mm Thick) | [7 empty] | INTERNAL TRANSMISSION (τ／10mm Thick) | [6 empty] | Δn/ΔT relative (10-6 K-1) | [12 empty] | Δn/ΔT relative (10-6 K-1) | [12 empty] | Δn/ΔT relative (10-6 K-1) | [12 empty] | Δn/ΔT relative (10-6 K-1) | [12 empty] | Δn/ΔT relative (10-6 K-1) | [12 empty] | Δn/ΔT relative (10-6 K-1) | [12 empty] | Δn/ΔT relative (10-6 K-1) | [12 empty] | Δn/ΔT relative (10-6 K-1) | [12 empty] | Δn/ΔT relative (10-6 K-1) | [12 empty] | Δn/ΔT relative (10-6 K-1) | [12 empty] | Δn/ΔT relative (10-6 K-1) | [12 empty] | Δn/ΔT relative (10-6 K-1) | [12 empty] | CONSTANTS OF Δn/ΔT | [5 empty] | THERMAL PROPERTIES |  |  |  |  | CTE α(10-7 K-1) | [41 empty] | CONDUCTIVITY | MECHANICAL PROPERTIES | [6 empty] | CHEMICAL PROPERTIES | [5 empty] | SPEC. GRAVITY
| Glass | Code(d) | Code(e) | n2325 | n1970 | n1530 | n1129 | nt | ns | nA' | nr | nC | nC' | nHe-Ne | nD | nd | ne | nF | nF' | nHe-Cd | ng | nh | ni | νd | νe | νd | νe | nF-nC | nF-nC | nF'-nC' | nC-nt | nC-nA' | nd-nC | ne-nC | ng-nd | ng-nF | nh-ng | ni-ng | nC'-nt | ne-nC' | nF'-ne | ni-nF' | θC,t | θC,A' | θd,C | θe,C | θg,d | θg,F | θh,g | θi,g | θ'C',t | θ'e,C' | θ'F',e | θ'i,F' | ΔθC,t | ΔθC,A' | Δθg,d | Δθg,F | Δθi,g | A1 | A2 | A3 | B1 | B2 | B3 | A0 | A1 | A2 | A3 | A4 | A5 | λ80 | (λ70) | λ5 | 280 | 290 | 300 | 310 | 320 | 330 | 340 | 350 | 360 | 370 | 380 | 390 | 400 | 420 | 440 | 460 | 480 | 500 | 550 | 600 | 650 | 700 | 800 | 900 | 1000 | 1200 | 1400 | 1600 | 1800 | 2000 | 2200 | 2400 | 1550(-80~-60) | 1550(-60~-40) | 1550(-40~-20) | 1550(-20~0) | 1550(0~20) | 1550(20~40) | 1550(40~60) | 1550(60~80) | 1550(80~100) | 1550(100~120) | 1550(120~140) | 1550(140~160) | 1550(160~180) | t(-80~-60) | t(-60~-40) | t(-40~-20) | t(-20~0) | t(0~20) | t(20~40) | t(40~60) | t(60~80) | t(80~100) | t(100~120) | t(120~140) | t(140~160) | t(160~180) | r(-80~-60) | r(-60~-40) | r(-40~-20) | r(-20~0) | r(0~20) | r(20~40) | r(40~60) | r(60~80) | r(80~100) | r(100~120) | r(120~140) | r(140~160) | r(160~180) | C(-80~-60) | C(-60~-40) | C(-40~-20) | C(-20~0) | C(0~20) | C(20~40) | C(40~60) | C(60~80) | C(80~100) | C(100~120) | C(120~140) | C(140~160) | C(160~180) | C'(-80~-60) | C'(-60~-40) | C'(-40~-20) | C'(-20~0) | C'(0~20) | C'(20~40) | C'(40~60) | C'(60~80) | C'(80~100) | C'(100~120) | C'(120~140) | C'(140~160) | C'(160~180) | d(-80~-60) | d(-60~-40) | d(-40~-20) | d(-20~0) | d(0~20) | d(20~40) | d(40~60) | d(60~80) | d(80~100) | d(100~120) | d(120~140) | d(140~160) | d(160~180) | e(-80~-60) | e(-60~-40) | e(-40~-20) | e(-20~0) | e(0~20) | e(20~40) | e(40~60) | e(60~80) | e(80~100) | e(100~120) | e(120~140) | e(140~160) | e(160~180) | F(-80~-60) | F(-60~-40) | F(-40~-20) | F(-20~0) | F(0~20) | F(20~40) | F(40~60) | F(60~80) | F(80~100) | F(100~120) | F(120~140) | F(140~160) | F(160~180) | F'(-80~-60) | F'(-60~-40) | F'(-40~-20) | F'(-20~0) | F'(0~20) | F'(20~40) | F'(40~60) | F'(60~80) | F'(80~100) | F'(100~120) | F'(120~140) | F'(140~160) | F'(160~180) | g(-80~-60) | g(-60~-40) | g(-40~-20) | g(-20~0) | g(0~20) | g(20~40) | g(40~60) | g(60~80) | g(80~100) | g(100~120) | g(120~140) | g(140~160) | g(160~180) | h(-80~-60) | h(-60~-40) | h(-40~-20) | h(-20~0) | h(0~20) | h(20~40) | h(40~60) | h(60~80) | h(80~100) | h(100~120) | h(120~140) | h(140~160) | h(160~180) | i(-80~-60) | i(-60~-40) | i(-40~-20) | i(-20~0) | i(0~20) | i(20~40) | i(40~60) | i(60~80) | i(80~100) | i(100~120) | i(120~140) | i(140~160) | i(160~180) | D0 | D1 | D2 | E0 | E1 | λTK | StP（℃） | AP（℃） | Tg（℃） | At（℃） | SP（℃） | (-30~70) | (100~300) | (-100～-90) | (-90～-80) | (-80～-70) | (-70～-60) | (-60～-50) | (-50～-40) | (-40～-30) | (-30～-20) | (-20～-10) | (-10～0) | (0～10) | (10～20) | (20～30) | (30～40) | (40～50) | (50～60) | (60～70) | (70～80) | (80～90) | (90～100) | (100～110) | (110～120) | (120～130) | (130～140) | (140～150) | (150～160) | (160～170) | (170～180) | (180～190) | (190～200) | (200～210) | (210～220) | (220～230) | (230～240) | (240～250) | (250～260) | (260～270) | (270～280) | (280～290) | (290～300) | λ(W/(m･K)) | Young's (E) | Rigidity (G) | Poisson's(σ) | Knoop (Hk) | Group | Abrasion(Aa) | β | RW(P) | RA(P) | W(S)max | W(S)min | SR | PR | d
1 | S-BAH10 | 670473 | 673470 | 1.63546 | 1.64108 | 1.64722 | 1.65293 | 1.65492 | 1.65852 | 1.66105 | 1.66341 | 1.66579 | 1.66646 | 1.66709 | 1.6699 | 1.67003 | 1.6734 | 1.67997 | 1.6808 | 1.68689 | 1.68796 | 1.69473 | 1.70663 | 47.3 | 47 | 47.23 | 46.94 | 0.01418 | 0.014186 | 0.014345 | 0.010866 | 0.004735 | 0.004241 | 0.007614 | 0.017928 | 0.007983 | 0.006774 | 0.01867 | 0.011535 | 0.006945 | 0.0074 | 0.025825 | 0.766 | 0.3338 | 0.299 | 0.5367 | 1.2638 | 0.5627 | 0.4775 | 1.3161 | 0.8041 | 0.4841 | 0.5159 | 1.8003 | -0.0023 | 0.0007 | -0.0028 | -0.0024 | -0.0134 | 1.59034337 | 0.138464579 | 1.21988043 | 0.0093273434 | 0.0427498654 | 119.251777 | [6 empty] | 390 |  | 340 | [6 empty] | 0.01 | 0.19 | 0.48 | 0.7 | 0.83 | 0.902 | 0.939 | 0.969 | 0.979 | 0.984 | 0.989 | 0.993 | 0.997 | 0.996 | 0.996 | 0.997 | 0.998 | 0.997 | 0.997 | 0.998 | 0.996 | 0.996 | 0.991 | 0.981 | 0.949 | 0.85 | [162 empty] | 584 | 612 | 623 | 669 | 734 | 68 | 80 | [40 empty] | 0.902 | 96.2 | 37.8 | 0.273 | 560 | 6 | 140 | 2.12 | 1 | 3 | 2 |  | 51.2 | 1 | 3.48
2 | L-TIM28P | 695307 | 700304 | 1.65099 | 1.65653 | 1.66294 | 1.66966 | 1.67224 | 1.6772 | 1.68086 | 1.68435 | 1.68796 | 1.68898 | 1.68995 | 1.69433 | 1.69453 | 1.69988 | 1.71061 | 1.71199 | 1.72233 | 1.72419 | 1.73622 |  | 30.7 | 30.4 | 30.66 | 30.42 | 0.02265 | 0.022656 | 0.023009 | 0.015711 | 0.007096 | 0.006575 | 0.011928 | 0.029657 | 0.013576 | 0.012032 |  | 0.016737 | 0.010902 | 0.012107 |  | 0.6935 | 0.3132 | 0.2902 | 0.5265 | 1.309 | 0.5992 | 0.5311 |  | 0.7274 | 0.4738 | 0.5262 |  | 0.003 | 0.0002 | 0.008 | 0.0073 |  | 1.53013396 | 0.24536228 | 1.78233031 | 0.0114236857 | 0.0555101852 | 179.0743 | [6 empty] | 400 |  | 355 | [7 empty] | 0.01 | 0.21 | 0.6 | 0.82 | 0.903 | 0.94 | 0.969 | 0.979 | 0.984 | 0.988 | 0.991 | 0.997 | 0.996 | 0.995 | 0.997 | 0.999 | 0.999 | 0.999 | 0.999 | 0.998 | 0.995 | 0.98 | 0.962 | 0.927 | 0.89 | [162 empty] | 453 | 484 | 504 | 539 | 582 | 101 | 130 | [40 empty] | 1.02 | 84.5 | 33.7 | 0.254 | 530 | 5 | 217 | 2.62 | 1 | 1 | 1 | 2 | 1 | 1 | 2.88
3 | S-BAL 2 | 571508 | 574505 | 1.5424 | 1.54721 | 1.55244 | 1.55722 | 1.55886 | 1.56179 | 1.56383 | 1.56572 | 1.56762 | 1.56815 | 1.56865 | 1.57089 | 1.57099 | 1.57366 | 1.57886 | 1.57951 | 1.5843 | 1.58514 | 1.59045 | 1.59972 | 50.8 | 50.5 | 50.8 | 50.5 | 0.01124 | 0.01124 | 0.011359 | 0.008753 | 0.003787 | 0.003373 | 0.006047 | 0.014148 | 0.006281 | 0.005308 | 0.01458 | 0.009286 | 0.005514 | 0.005845 | 0.020209 | 0.7787 | 0.3369 | 0.3001 | 0.538 | 1.2587 | 0.5588 | 0.4722 | 1.2972 | 0.8175 | 0.4854 | 0.5146 | 1.7791 | -0.0063 | -0.0005 | -0.0005 | -0.0005 | -0.0024 | 1.30923813 | 0.114137353 | 1.17882259 | 0.00838873953 | 0.0399436485 | 140.257892 | [6 empty] | 370 |  | 335 | [6 empty] | 0.1 | 0.47 | 0.76 | 0.89 | 0.947 | 0.971 | 0.983 | 0.992 | 0.993 | 0.995 | 0.996 | 0.997 | 0.998 | 0.998 | 0.998 | 0.998 | 0.998 | 0.998 | 0.997 | 0.997 | 0.992 | 0.992 | 0.976 | 0.951 | 0.89 | 0.84 | [162 empty] | 492 | 525 | 540 | 582 | 663 | 91 | 109 | [40 empty] | 0.901 | 72.7 | 29.2 | 0.245 | 510 | 5 | 174 | 2.32 | 1 | 1 | 3 |  | 1 | 1 | 2.89
4 | S-TIM22 | 648338 | 652335 | 1.60753 | 1.61325 | 1.61971 | 1.62609 | 1.62844 | 1.63283 | 1.636 | 1.63901 | 1.6421 | 1.64297 | 1.64379 | 1.64752 | 1.64769 | 1.65222 | 1.66126 | 1.66242 | 1.67109 | 1.67265 | 1.68269 |  | 33.8 | 33.5 | 33.79 | 33.53 | 0.01916 | 0.019167 | 0.019451 | 0.013658 | 0.006092 | 0.005593 | 0.010125 | 0.024956 | 0.011382 | 0.010042 |  | 0.014533 | 0.00925 | 0.010201 |  | 0.7126 | 0.3178 | 0.2918 | 0.5283 | 1.302 | 0.5938 | 0.5239 |  | 0.7472 | 0.4756 | 0.5244 |  | 0.0074 | 0.001 | 0.0075 | 0.007 |  | 1.44222294 | 0.194432265 | 1.74092482 | 0.0104249404 | 0.0550235257 | 169.710769 | [6 empty] | 395 |  | 360 | [8 empty] | 0.04 | 0.37 | 0.7 | 0.86 | 0.928 | 0.97 | 0.981 | 0.986 | 0.989 | 0.991 | 0.996 | 0.996 | 0.995 | 0.996 | 0.998 | 0.997 | 0.997 | 0.996 | 0.993 | 0.991 | 0.981 | 0.97 | 0.934 | 0.916 | [162 empty] | 545 | 572 | 593 | 624 | 692 | 83 | 98 | [40 empty] | 1.024 | 79.8 | 32.2 | 0.238 | 560 | 6 | 149 | 2.82 | 1 | 1 | 1 | 2 | 1 | 1 | 2.79
5 | S-TIH23 | 785263 | 792261 | 1.73102 | 1.73732 | 1.74475 | 1.75284 | 1.75605 | 1.7623 | 1.76697 | 1.77147 | 1.77613 | 1.77746 | 1.77871 | 1.78444 | 1.7847 | 1.79173 | 1.80597 | 1.80782 | 1.82176 | 1.82428 | 1.84081 |  | 26.3 | 26.1 | 26.29 | 26.08 | 0.02984 | 0.029847 | 0.030359 | 0.020074 | 0.009156 | 0.008571 | 0.015605 | 0.039588 | 0.018312 | 0.016524 |  | 0.021407 | 0.014272 | 0.016087 |  | 0.6726 | 0.3068 | 0.2872 | 0.5228 | 1.3264 | 0.6135 | 0.5536 |  | 0.7051 | 0.4701 | 0.5299 |  | 0.0026 | -0.0009 | 0.0163 | 0.0146 |  | 1.73986485 | 0.313894918 | 2.31093206 | 0.01294413 | 0.0612116868 | 197.420482 | [6 empty] | 435 |  | 365 | [9 empty] | 0.12 | 0.44 | 0.67 | 0.8 | 0.906 | 0.947 | 0.962 | 0.972 | 0.979 | 0.992 | 0.992 | 0.991 | 0.993 | 0.998 | 0.998 | 0.998 | 0.999 | 0.997 | 0.996 | 0.988 | 0.981 | 0.962 | 0.937 | [162 empty] | 561 | 586 | 604 | 635 | 684 | 88 | 106 | [40 empty] | 0.992 | 92.2 | 36.6 | 0.26 | 540 | 5 | 191 | 2.69 | 1 | 1 | 2 |  | 1 | 1 | 3.3
6 | S-LAL13 | 694532 | 697530 | 1.65605 | 1.66304 | 1.67044 | 1.67685 | 1.67894 | 1.68258 | 1.68504 | 1.6873 | 1.68955 | 1.69018 | 1.69076 | 1.69339 | 1.6935 | 1.69661 | 1.70258 | 1.70333 | 1.70877 | 1.70972 | 1.71566 | 1.72585 | 53.2 | 53 | 53.21 | 52.97 | 0.01303 | 0.013034 | 0.013152 | 0.010604 | 0.004503 | 0.003953 | 0.007059 | 0.016214 | 0.007133 | 0.005947 | 0.016134 | 0.011232 | 0.006431 | 0.006721 | 0.022521 | 0.8136 | 0.3455 | 0.3033 | 0.5416 | 1.244 | 0.5473 | 0.4563 | 1.2378 | 0.854 | 0.489 | 0.511 | 1.7124 | 0.0173 | 0.0051 | -0.0102 | -0.0081 | -0.0417 | 0.980071267 | 0.832904776 | 1.28111995 | 0.00389123698 | 0.0189164592 | 98.9052676 | [6 empty] | 375 |  | 300 |  | 0.01 | 0.03 | 0.08 | 0.19 | 0.34 | 0.52 | 0.68 | 0.8 | 0.88 | 0.932 | 0.958 | 0.972 | 0.986 | 0.99 | 0.993 | 0.995 | 0.996 | 0.997 | 0.995 | 0.995 | 0.996 | 0.997 | 0.996 | 0.995 | 0.995 | 0.99 | 0.99 | 0.981 | 0.958 | 0.88 | 0.66 | [162 empty] | 591 | 616 | 641 | 666 | 701 | 57 | 72 | [40 empty] | 0.893 | 107.3 | 41.6 | 0.29 | 640 | 6 | 84 | 2.13 | 1 | 4 | 1 | 2 | 52 | 3 | 3.6
7 | S-LAM54 | 757478 | 761476 | 1.71415 | 1.72188 | 1.73007 | 1.73729 | 1.7397 | 1.74394 | 1.74686 | 1.74954 | 1.75223 | 1.75299 | 1.7537 | 1.75686 | 1.757 | 1.76076 | 1.76806 | 1.76898 | 1.7757 | 1.77687 | 1.78431 | 1.79726 | 47.8 | 47.6 | 47.82 | 47.57 | 0.01583 | 0.01583 | 0.015991 | 0.01253 | 0.005376 | 0.004764 | 0.008531 | 0.019876 | 0.00881 | 0.007433 | 0.020388 | 0.013285 | 0.007776 | 0.008215 | 0.028282 | 0.7915 | 0.3396 | 0.3009 | 0.5389 | 1.2556 | 0.5565 | 0.4696 | 1.2879 | 0.8308 | 0.4863 | 0.5137 | 1.7686 | 0.0205 | 0.0058 | -0.0098 | -0.0076 | -0.0367 | 1.84213306 | 0.175468631 | 1.25750878 | 0.0094399322 | 0.0395281122 | 86.5463013 | [6 empty] | 390 |  | 340 | [6 empty] | 0.05 | 0.33 | 0.65 | 0.82 | 0.909 | 0.945 | 0.963 | 0.979 | 0.985 | 0.99 | 0.993 | 0.995 | 0.997 | 0.997 | 0.998 | 0.998 | 0.999 | 0.998 | 0.997 | 0.997 | 0.991 | 0.991 | 0.981 | 0.954 | 0.87 | 0.62 | [162 empty] | 614 | 637 | 664 | 687 | 721 | 57 | 69 | [40 empty] | 0.891 | 117.2 | 45.4 | 0.292 | 700 | 7 | 69 | 1.7 | 1 | 4 | 1 | 2 | 51 | 2 | 4.08
8 | S-LAH63 | 804396 | 809393 | 1.75781 | 1.76505 | 1.773 | 1.78056 | 1.78325 | 1.7882 | 1.79172 | 1.79502 | 1.79838 | 1.79932 | 1.80021 | 1.80422 | 1.8044 | 1.80922 | 1.8187 | 1.8199 | 1.82877 | 1.83034 | 1.84033 | 1.85815 | 39.6 | 39.3 | 39.59 | 39.33 | 0.02032 | 0.02032 | 0.020573 | 0.015124 | 0.006658 | 0.006022 | 0.010845 | 0.02594 | 0.011642 | 0.009994 | 0.02781 | 0.016071 | 0.009898 | 0.010675 | 0.038252 | 0.7443 | 0.3277 | 0.2964 | 0.5337 | 1.2766 | 0.5729 | 0.4918 | 1.3686 | 0.7812 | 0.4811 | 0.5189 | 1.8593 | 0.0119 | 0.0039 | -0.0059 | -0.0045 | -0.0249 | 1.89458276 | 0.268702978 | 1.45705526 | 0.0102277048 | 0.0442801243 | 104.874927 | [6 empty] | 410 |  | 340 | [6 empty] | 0.06 | 0.31 | 0.59 | 0.76 | 0.86 | 0.909 | 0.937 | 0.965 | 0.976 | 0.983 | 0.988 | 0.992 | 0.997 | 0.998 | 0.998 | 0.998 | 0.999 | 0.998 | 0.997 | 0.997 | 0.993 | 0.992 | 0.984 | 0.963 | 0.89 | 0.7 | [162 empty] | 558 | 588 | 607 | 630 | 675 | 58 | 70 | [40 empty] | 0.849 | 112.1 | 43.3 | 0.295 | 660 | 7 | 82 | 2.18 | 1 | 3 | 1 |  | 4.2 | 1 | 4.34
9 | S-TIH53W | 847238 | 855236 | 1.78519 | 1.79199 | 1.80013 | 1.80925 | 1.81294 | 1.82021 | 1.82568 | 1.83098 | 1.83649 | 1.83807 | 1.83956 | 1.84635 | 1.84666 | 1.85504 | 1.8721 | 1.87431 | 1.89114 | 1.89419 | 1.91429 |  | 23.8 | 23.6 | 23.78 | 23.59 | 0.03561 | 0.035608 | 0.036247 | 0.02355 | 0.010806 | 0.010172 | 0.018553 | 0.047529 | 0.022093 | 0.020105 |  | 0.025128 | 0.016975 | 0.019272 |  | 0.6614 | 0.3035 | 0.2857 | 0.521 | 1.3348 | 0.6205 | 0.5646 |  | 0.6932 | 0.4683 | 0.5317 |  | 0.0032 | -0.0012 | 0.0195 | 0.0175 |  | 1.87904886 | 0.369719775 | 2.33730863 | 0.014412177 | 0.063881799 | 182.66818 | [7 empty] | 404 | 368 | [9 empty] | 0.11 | 0.45 | 0.71 | 0.83 | 0.918 | 0.954 | 0.971 | 0.98 | 0.986 | 0.995 | 0.999 | 0.999 | 0.999 | 0.999 | 0.999 | 0.999 | 0.999 | 0.999 | 0.999 | 0.994 | 0.985 | 0.961 | 0.925 | -1.4 | -1.6 | -1.7 | -1.6 | -1.6 | -1.5 | -1.4 | -1.3 | -1.1 | -1 | -0.8 | -0.7 | -0.6 | -1.1 | -1.3 | -1.4 | -1.3 | -1.2 | -1.1 | -1 | -0.9 | -0.6 | -0.5 | -0.3 | -0.2 | 0 | -0.6 | -0.7 | -0.6 | -0.6 | -0.4 | -0.2 | 0 | 0.2 | 0.4 | 0.7 | 0.9 | 1.1 | 1.3 | -0.2 | -0.3 | -0.3 | -0.3 | -0.1 | 0.1 | 0.3 | 0.5 | 0.8 | 1.1 | 1.3 | 1.6 | 1.9 | -0.2 | -0.3 | -0.3 | -0.2 | 0 | 0.2 | 0.4 | 0.6 | 0.9 | 1.2 | 1.5 | 1.7 | 2 | 0.2 | 0.1 | 0.2 | 0.3 | 0.5 | 0.8 | 1 | 1.4 | 1.6 | 1.9 | 2.2 | 2.5 | 2.8 | 0.6 | 0.6 | 0.7 | 0.9 | 1.2 | 1.4 | 1.7 | 2.1 | 2.3 | 2.7 | 3 | 3.3 | 3.7 | 1.6 | 1.6 | 1.9 | 2.1 | 2.5 | 2.8 | 3.3 | 3.7 | 4.1 | 4.5 | 4.9 | 5.3 | 5.8 | 1.8 | 1.8 | 2.1 | 2.3 | 2.7 | 3.1 | 3.5 | 3.9 | 4.4 | 4.7 | 5.2 | 5.6 | 6.1 | 3.2 | 3.4 | 3.7 | 4.1 | 4.6 | 5.2 | 5.7 | 6.2 | 6.8 | 7.3 | 7.9 | 8.6 | 9.1 | 5 | 5.3 | 5.9 | 6.5 | 7.1 | 7.8 | 8.5 | 9.2 | 9.9 | 10.7 | 11.4 | 12.1 | 12.8 | - | - | - | - | - | - | - | - | - | - | - | - | - | -5.54e-06 | 1.2e-08 | -1.14e-11 | 1.05e-06 | 1.6e-09 | 0.297 | 576 | 596 | 630 | 663 | 692 | 88 | 104 | 72 | 74 | 75 | 77 | 78 | 80 | 81 | 82 | 83 | 85 | 86 | 87 | 88 | 90 | 91 | 92 | 93 | 94 | 95 | 96 | 97 | 98 | 99 | 99 | 100 | 101 | 102 | 103 | 103 | 104 | 105 | 105 | 106 | 107 | 107 | 108 | 108 | 109 | 109 | 110 | 1 | 96 | 37.9 | 0.266 | 550 | 6 | 188 | 2.81 | 1 | 1 | 1 |  | 1 | 1 | 3.54
10 | S-LAL18 | 729547 | 732544 | 1.68936 | 1.69701 | 1.70504 | 1.7119 | 1.71411 | 1.7179 | 1.72046 | 1.72279 | 1.7251 | 1.72575 | 1.72635 | 1.72904 | 1.72916 | 1.73234 | 1.73844 | 1.7392 | 1.74473 | 1.7457 | 1.75173 | 1.76203 | 54.7 | 54.4 | 54.68 | 54.45 | 0.01334 | 0.013335 | 0.013449 | 0.010994 | 0.004641 | 0.004056 | 0.007235 | 0.016539 | 0.00726 | 0.006035 | 0.016335 | 0.01164 | 0.006589 | 0.00686 | 0.022835 | 0.8244 | 0.348 | 0.3042 | 0.5426 | 1.2403 | 0.5444 | 0.4526 | 1.225 | 0.8655 | 0.4899 | 0.5101 | 1.6979 | 0.0212 | 0.0058 | -0.0109 | -0.0086 | -0.0422 | 1.50276318 | 0.430224497 | 1.3472606 | 0.0145462356 | -0.00332784153 | 93.3508342 | [6 empty] | 365 |  | 280 | 0.04 | 0.21 | 0.3 | 0.32 | 0.55 | 0.68 | 0.78 | 0.86 | 0.912 | 0.946 | 0.967 | 0.978 | 0.984 | 0.991 | 0.994 | 0.996 | 0.997 | 0.998 | 0.999 | 0.998 | 0.999 | 0.999 | 0.998 | 0.998 | 0.997 | 0.996 | 0.991 | 0.991 | 0.982 | 0.956 | 0.87 | 0.6 | 2.5 | 2.4 | 2.4 | 2.5 | 2.5 | 2.7 | 2.8 | 2.9 | 3 | 3.1 | 3.2 | 3.4 | 3.4 | 2.6 | 2.5 | 2.5 | 2.6 | 2.7 | 2.8 | 2.9 | 3.1 | 3.2 | 3.3 | 3.4 | 3.6 | 3.6 | 2.9 | 2.8 | 2.8 | 2.9 | 3 | 3.1 | 3.2 | 3.4 | 3.5 | 3.6 | 3.8 | 3.9 | 3.9 | 2.9 | 2.9 | 2.9 | 3 | 3.1 | 3.2 | 3.3 | 3.5 | 3.6 | 3.7 | 3.8 | 4 | 4 | 3 | 2.9 | 2.9 | 3 | 3.1 | 3.2 | 3.4 | 3.6 | 3.7 | 3.7 | 3.9 | 4 | 4.1 | 3.2 | 3.1 | 3 | 3.1 | 3.2 | 3.4 | 3.5 | 3.7 | 3.9 | 3.9 | 4.1 | 4.2 | 4.3 | 3.3 | 3.2 | 3.3 | 3.3 | 3.4 | 3.5 | 3.7 | 3.9 | 4.1 | 4.2 | 4.2 | 4.4 | 4.4 | 3.6 | 3.5 | 3.5 | 3.6 | 3.7 | 3.9 | 4 | 4.2 | 4.4 | 4.5 | 4.6 | 4.7 | 4.8 | 3.6 | 3.5 | 3.6 | 3.6 | 3.7 | 3.9 | 4 | 4.2 | 4.4 | 4.5 | 4.7 | 4.8 | 4.8 | 3.9 | 3.9 | 3.9 | 4.1 | 4.2 | 4.2 | 4.5 | 4.6 | 4.8 | 5 | 5.1 | 5.2 | 5.3 | 4.3 | 4.3 | 4.2 | 4.4 | 4.5 | 4.7 | 4.9 | 5 | 5.2 | 5.4 | 5.5 | 5.6 | 5.7 | 4.9 | 4.9 | 5 | 5.1 | 5.2 | 5.4 | 5.6 | 5.7 | 6 | 6.1 | 6.3 | 6.4 | 6.5 | 1.8e-06 | 1.45e-08 | -2.2e-11 | 4.06e-07 | 2.14e-10 | 0.203 | 632 | 655 | 679 | 703 | 731 | 58 | 72 | 44 | 46 | 47 | 48 | 50 | 51 | 52 | 53 | 54 | 56 | 57 | 58 | 59 | 60 | 61 | 62 | 63 | 64 | 65 | 65 | 66 | 67 | 68 | 69 | 69 | 70 | 71 | 71 | 72 | 72 | 73 | 74 | 74 | 74 | 75 | 75 | 76 | 76 | 76 | 77 | 0.871 | 120.4 | 46.7 | 0.289 | 720 | 7 | 69 | 1.58 | 1 | 4 | 1 |  | 51.2 | 2 | 4.18
11 | S-LAH66 | 773496 | 776493 | 1.73031 | 1.73786 | 1.7459 | 1.75303 | 1.75541 | 1.7596 | 1.76248 | 1.76514 | 1.7678 | 1.76854 | 1.76924 | 1.77236 | 1.7725 | 1.77621 | 1.78337 | 1.78427 | 1.79083 | 1.79197 | 1.79917 | 1.81158 | 49.6 | 49.3 | 49.6 | 49.36 | 0.01557 | 0.015576 | 0.015727 | 0.012391 | 0.005314 | 0.004701 | 0.00841 | 0.019473 | 0.008598 | 0.007202 | 0.01961 | 0.013137 | 0.007664 | 0.008063 | 0.027311 | 0.7955 | 0.3412 | 0.3018 | 0.5399 | 1.2502 | 0.552 | 0.4624 | 1.259 | 0.8353 | 0.4873 | 0.5127 | 1.7366 | 0.0161 | 0.0052 | -0.0115 | -0.0092 | -0.0507 | 1.39280586 | 0.679577094 | 1.38702069 | 0.00608475118 | 0.0233925351 | 95.8354094 | [6 empty] | 370 |  | 305 |  |  |  | 0.1 | 0.33 | 0.55 | 0.71 | 0.81 | 0.88 | 0.93 | 0.956 | 0.971 | 0.979 | 0.987 | 0.991 | 0.994 | 0.996 | 0.997 | 0.999 | 0.998 | 0.998 | 0.999 | 0.998 | 0.998 | 0.998 | 0.997 | 0.993 | 0.993 | 0.983 | 0.958 | 0.88 | 0.64 | 2.6 | 2.4 | 2.4 | 2.5 | 2.6 | 2.8 | 2.9 | 3.1 | 3.1 | 3.2 | 3.3 | 3.5 | 3.5 | 2.7 | 2.6 | 2.7 | 2.7 | 2.8 | 2.9 | 3.1 | 3.3 | 3.4 | 3.5 | 3.7 | 3.7 | 3.8 | 3 | 2.9 | 3 | 3 | 3.3 | 3.3 | 3.5 | 3.7 | 3.9 | 4 | 4.1 | 4.2 | 4.2 | 3.1 | 3 | 3.1 | 3.2 | 3.4 | 3.5 | 3.7 | 3.8 | 4 | 4.2 | 4.3 | 4.4 | 4.4 | 3.1 | 3.1 | 3.1 | 3.2 | 3.4 | 3.5 | 3.7 | 3.9 | 4.1 | 4.2 | 4.3 | 4.4 | 4.4 | 3.3 | 3.3 | 3.3 | 3.5 | 3.6 | 3.7 | 4 | 4.1 | 4.3 | 4.4 | 4.5 | 4.6 | 4.7 | 3.6 | 3.5 | 3.5 | 3.7 | 3.8 | 4 | 4.2 | 4.3 | 4.5 | 4.7 | 4.8 | 4.9 | 4.9 | 3.9 | 3.8 | 3.9 | 4 | 4.2 | 4.4 | 4.6 | 4.7 | 4.9 | 5.1 | 5.3 | 5.4 | 5.4 | 3.9 | 3.9 | 3.9 | 4.1 | 4.2 | 4.4 | 4.6 | 4.8 | 5 | 5.2 | 5.3 | 5.4 | 5.5 | 4.3 | 4.3 | 4.4 | 4.5 | 4.7 | 4.9 | 5.1 | 5.3 | 5.5 | 5.7 | 5.9 | 6 | 6.1 | 4.8 | 4.8 | 4.8 | 5 | 5.1 | 5.4 | 5.6 | 5.9 | 6 | 6.3 | 6.4 | 6.6 | 6.7 | 5.5 | 5.5 | 5.6 | 5.9 | 6.1 | 6.3 | 6.5 | 6.8 | 7 | 7.3 | 7.5 | 7.6 | 7.9 | 1.78e-06 | 1.45e-08 | -2.36e-11 | 5.25e-07 | 4.21e-10 | 0.193 | 641 | 660 | 686 | 706 | 726 | 61 | 74 | 49 | 50 | 51 | 52 | 53 | 54 | 55 | 56 | 57 | 58 | 59 | 60 | 61 | 62 | 63 | 64 | 65 | 66 | 66 | 67 | 68 | 69 | 70 | 70 | 71 | 72 | 72 | 73 | 74 | 74 | 75 | 76 | 76 | 77 | 77 | 78 | 79 | 79 | 80 | 80 | 0.845 | 121.9 | 47.2 | 0.291 | 700 | 7 | 61 | 1.43 | 1 | 3 | 1 |  | 51.2 | 1 | 4.23