## NANOCERAM 6桁
|  |  |  | REFRACTIVE INDICES |  |  |  | REFRACTIVE INDICES |  |  |  | REFRACTIVE INDICES |  |  |  | REFRACTIVE INDICES |  |  |  | REFRACTIVE INDICES |  |  |  | ABBE NUMBER |  | ABBE NUMBER |  | DISPERSIONS |  |  | PARTIAL DISPERSIONS | [5 empty] | PARTIAL DISPERSIONS | [5 empty] | RELATIVE PARTIAL DISPERSIONS | [5 empty] | RELATIVE PARTIAL DISPERSIONS | [5 empty] | DEVIATION OF RELATIVE PARTIAL DISPERSIONS |  |  |  |  | CONSTANTS OF DISPERSION FORMULA (Sellmeier) | [5 empty] | CONSTANTS OF DISPERSION FORMULA (Cauchy) | [5 empty] | COLORING |  |  | INTERNAL TRANSMISSION COLORING |  | CCI |  |  | INTERNAL TRANSMISSION (τ／10mm Thick) | [8 empty] | INTERNAL TRANSMISSION (τ／10mm Thick) | [7 empty] | INTERNAL TRANSMISSION (τ／10mm Thick) | [7 empty] | INTERNAL TRANSMISSION (τ／10mm Thick) | [12 empty] | Δn/ΔT relative (10-6 K-1) | [5 empty] | Δn/ΔT relative (10-6 K-1) | [5 empty] | Δn/ΔT relative (10-6 K-1) | [5 empty] | Δn/ΔT relative (10-6 K-1) | [5 empty] | Δn/ΔT relative (10-6 K-1) | [5 empty] | Δn/ΔT relative (10-6 K-1) | [5 empty] | CONSTANTS OF Δn/ΔT | [5 empty] | THERMAL PROPERTIES |  |  |  |  | CTE α(10-7 K-1) |  | CONDUCTIVITY | MECHANICAL PROPERTIES | [6 empty] | CHEMICAL PROPERTIES | [5 empty] | SPEC. GRAVITY
| Glass | Code(d) | Code(e) | n2325 | n1970 | n1530 | n1129 | nt | ns | nA' | nr | nC | nC' | nHe-Ne | nD | nd | ne | nF | nF' | nHe-Cd | ng | nh | ni | νd | νe | νd | νe | nF-nC | nF-nC | nF'-nC' | nC-nt | nC-nA' | nd-nC | ne-nC | ng-nd | ng-nF | nh-ng | ni-ng | nC'-nt | ne-nC' | nF'-ne | ni-nF' | θC,t | θC,A' | θd,C | θe,C | θg,d | θg,F | θh,g | θi,g | θ'C',t | θ'e,C' | θ'F',e | θ'i,F' | ΔθC,t | ΔθC,A' | Δθg,d | Δθg,F | Δθi,g | A1 | A2 | A3 | B1 | B2 | B3 | A0 | A1 | A2 | A3 | A4 | A5 | λ80 | (λ70) | λ5 | λ0.80 | λ0.05 | B | G | R | 280 | 290 | 300 | 310 | 320 | 330 | 340 | 350 | 360 | 370 | 380 | 390 | 400 | 420 | 440 | 460 | 480 | 500 | 550 | 600 | 650 | 700 | 800 | 900 | 1000 | 1200 | 1400 | 1600 | 1800 | 2000 | 2200 | 2400 | t(-40~-20) | t(-20~0) | t(0~20) | t(20~40) | t(40~60) | t(60~80) | C'(-40~-20) | C'(-20~0) | C'(0~20) | C'(20~40) | C'(40~60) | C'(60~80) | He-Ne(-40~-20) | He-Ne(-20~0) | He-Ne(0~20) | He-Ne(20~40) | He-Ne(40~60) | He-Ne(60~80) | D(-40~-20) | D(-20~0) | D(0~20) | D(20~40) | D(40~60) | D(60~80) | e(-40~-20) | e(-20~0) | e(0~20) | e(20~40) | e(40~60) | e(60~80) | F'(-40~-20) | F'(-20~0) | F'(0~20) | F'(20~40) | F'(40~60) | F'(60~80) | g(-40~-20) | g(-20~0) | g(0~20) | g(20~40) | g(40~60) | g(60~80) | D0 | D1 | D2 | E0 | E1 | λTK | StP（℃） | AP（℃） | Tg（℃） | At（℃） | SP（℃） | (-30~+70) | (100~300) | λ(W/(m･K)) | Young's (E) | Rigidity (G) | Poisson's(σ) | Knoop (Hk) | Group | Abrasion(Aa) | β | RW(P) | RA(P) | W(S)max | W(S)min | SR | PR | d
1 | NC-1 | 540517 | 542514 | 1.511844 | 1.516714 | 1.521959 | 1.52665 | 1.528226 | 1.531006 | 1.532924 | 1.534691 | 1.536462 | 1.536959 | 1.537424 | 1.539507 | 1.539599 | 1.542081 | 1.546898 | 1.547503 | 1.55195 | 1.55273 | 1.557673 | 1.566369 | 51.7 | 51.4 | 51.71 | 51.41 | 0.01044 | 0.010436 | 0.010544 | 0.008236 | 0.003538 | 0.003137 | 0.005619 | 0.013131 | 0.005832 | 0.004943 | 0.013639 | 0.008733 | 0.005122 | 0.005422 | 0.018866 | 0.7892 | 0.339 | 0.3006 | 0.5384 | 1.2582 | 0.5588 | 0.4736 | 1.3069 | 0.8282 | 0.4858 | 0.5142 | 1.7893 | -0.0001 | 0.0005 | 0.0009 | 0.001 | 0.0149 | 1.27911284 | 0.0510548143 | 1.06225385 | 0.00898205894 | 0.0513255342 | 127.33443 | [6 empty] | 605 |  | 345 | 517 | 343 | 0 | 3.15 | 7.26 | [6 empty] | 0.02 | 0.14 | 0.33 | 0.5 | 0.62 | 0.69 | 0.73 | 0.77 | 0.78 | 0.78 | 0.78 | 0.79 | 0.82 | 0.87 | 0.919 | 0.952 | 0.977 | 0.983 | 0.985 | 0.989 | 0.985 | 0.987 | 0.985 | 0.984 | 0.954 | 0.958 | 3.7 | 3.7 | 3.7 | 3.7 | 3.7 | 3.8 | 4.1 | 4.1 | 4.1 | 4.1 | 4.2 | 4.3 | 4.1 | 4.2 | 4.2 | 4.2 | 4.2 | 4.4 | 4.3 | 4.3 | 4.3 | 4.3 | 4.4 | 4.5 | 4.4 | 4.5 | 4.5 | 4.5 | 4.6 | 4.7 | 4.8 | 4.9 | 4.9 | 4.9 | 5 | 5.2 | 5.2 | 5.3 | 5.4 | 5.4 | 5.5 | 5.7 | 4.72e-06 | 1.17e-08 | -1.64e-11 | 5.42e-07 | 6.12e-10 | 0.235 | - | - | 653 | 740 | - | 74 | 86 | 1.165 | 80.2 | 32.7 | 0.225 | 550 | 6 | 86 | 2.85 | 1 | 1 | 1 |  | 1 | 1 | 2.55