## Sheet1 (2)
|  |  |  | REFRACTIVE INDICES |  |  |  | REFRACTIVE INDICES |  |  |  | REFRACTIVE INDICES |  |  |  | REFRACTIVE INDICES |  |  |  | REFRACTIVE INDICES | [5 empty] | ABBE NUMBER |  | ABBE NUMBER |  | DISPERSIONS |  |  | PARTIAL DISPERSIONS | [5 empty] | PARTIAL DISPERSIONS | [5 empty] | RELATIVE PARTIAL DISPERSIONS | [5 empty] | RELATIVE PARTIAL DISPERSIONS | [5 empty] | DEVIATION OF RELATIVE PARTIAL DISPERSIONS |  |  |  |  | CONSTANTS OF DISPERSION FORMULA (Sellmeier) | [5 empty] | COLORING |  |  | INTERNAL TRANSMISSION (τ／10mm Thick) | [14 empty] | INTERNAL TRANSMISSION (τ／10mm Thick) | [7 empty] | INTERNAL TRANSMISSION (τ／10mm Thick) | [17 empty] | Δn/ΔT relative (10-6 K-1) |  |  |  |  | Δn/ΔT relative (10-6 K-1) |  |  |  |  | Δn/ΔT relative (10-6 K-1) |  |  |  |  | Δn/ΔT relative (10-6 K-1) |  |  |  |  | Δn/ΔT relative (10-6 K-1) |  |  |  |  | Δn/ΔT relative (10-6 K-1) |  |  |  |  | THERMAL PROPERTIES |  |  | CTE α(10-7 K-1) | CONDUCTIVITY |  |  | MECHANICAL PROPERTIES | [6 empty] | CHEMICAL PROPERTIES | [6 empty] | SPEC. GRAVITY | Electrical Properties |  |  | Impurities
| Glass | Code(d) | Code(e) | n2325 | n1970 | n1530 | n1129 | nt | ns | nA' | nr | nC | nC' | nHe-Ne | nD | nd | ne | nF | nF' | nHe-Cd | ng | nh | ni | nKrF | nArF | νd | νe | νd | νe | nF-nC | nF-nC | nF'-nC' | nC-nt | nC-nA' | nd-nC | ne-nC | ng-nd | ng-nF | nh-ng | ni-ng | nC'-nt | ne-nC' | nF'-ne | ni-nF' | θC,t | θC,A' | θd,C | θe,C | θg,d | θg,F | θh,g | θi,g | θ'C',t | θ'e,C' | θ'F',e | θ'i,F' | ΔθC,t | ΔθC,A' | Δθg,d | Δθg,F | Δθi,g | A1 | A2 | A3 | B1 | B2 | B3 | λ80 | (λ70) | λ5 | 172 | 193 | 248 | 250 | 260 | 270 | 280 | 290 | 300 | 320 | 340 | 360 | 365 | 380 | 400 | 450 | 500 | 550 | 587 | 600 | 650 | 700 | 800 | 900 | 1000 | 1129 | 1200 | 1400 | 1530 | 1600 | 1800 | 1970 | 2000 | 2326 | 2400 | 2500 | t(-40~-20) | t(-20~0) | t(0~20) | t(20~40) | t(40~60) | C'(-40~-20) | C'(-20~0) | C'(0~20) | C'(20~40) | C'(40~60) | d(-40~-20) | d(-20~0) | d(0~20) | d(20~40) | d(40~60) | e(-40~-20) | e(-20~0) | e(0~20) | e(20~40) | e(40~60) | F'(-40~-20) | F'(-20~0) | F'(0~20) | F'(20~40) | F'(40~60) | g(-40~-20) | g(-20~0) | g(0~20) | g(20~40) | g(40~60) | i(-40~-20) | i(-20~0) | i(0~20) | i(20~40) | i(40~60) | StP（℃） | AP（℃） | SP（℃） | (0~200) | λ(W/(m･K)) | Specific heat capacity c (J/kg•K) | Thermal diffusivity (10-7m2/s) | Young's (E) | Rigidity (G) | Poisson's(σ) | Knoop (Hk) | Group | Abrasion(Aa) | β | RW(P) | RA(P) | W(S)max | W(S)min | SR | PR | Bubble Quality Group | d | Dielectric constant ε | Dielectric constant ε | Volume resistivity(Ω•cm) | OH content (ppm) | Cl content (ppm)
1 | SK1300 | 459678 | 460677 | 1.43307 | 1.43864 | 1.44438 | 1.44898 | 1.45035 | 1.45257 | 1.45399 | 1.45525 | 1.45647 | 1.45681 | 1.45712 | 1.45851 | 1.45857 | 1.46018 | 1.46323 | 1.46361 | 1.46633 | 1.4668 | 1.46972 | 1.47465 | 1.5084 | 1.56041 | 67.8 |  | 67.84 | 67.68 | 0.00676 | 0.00676 | 0.006799 | 0.006122 | 0.002478 | 0.002097 | 0.003711 | 0.00823 | 0.003567 | 0.002925 | 0.00785 | 0.006459 | 0.003374 | 0.003425 | 0.011041 | 0.9056 | 0.3666 | 0.3102 | 0.549 | 1.2175 | 0.5277 | 0.4327 | 1.1612 | 0.95 | 0.4962 | 0.5038 | 1.6239 | 0.0406 | 0.0085 | -0.0063 | -0.004 | 0.0042 | 0.792122197 | 0.312281689 | 0.914368121 | 0.00526428733 | 0.014730178 | 99.87201 | ~165 | ~165 | ~165 | 0.983 | 0.997 | 0.999~ | 0.999~ | 0.999~ | 0.999~ | 0.999~ | 0.999~ | 0.999~ | 0.999~ | 0.999~ | 0.999~ | 0.999~ | 0.999~ | 0.999~ | 0.999~ | 0.999~ | 0.999~ | 0.999~ | 0.999~ | 0.999~ | 0.999~ | 0.999~ | 0.999~ | 0.999~ | 0.999~ | 0.999~ | 0.998 | 0.999~ | 0.999~ | 0.999~ | 0.999~ | 0.999~ | 0.994 | 0.991 | 0.982 | 8.7 | 8.9 | 9 | 9.1 | 9.4 | 9 | 9.1 | 9.4 | 9.5 | 9.7 | 9.1 | 9.2 | 9.4 | 9.6 | 9.8 | 9.2 | 9.3 | 9.5 | 9.7 | 9.9 | 9.3 | 9.5 | 9.7 | 9.9 | 10.1 | 9.5 | 9.7 | 9.9 | 10.1 | 10.3 | 10.2 | 10.3 | 10.5 | 10.7 | 11 | 1060 | 1160 | 1600 | 5.5 | 1.4 | 734 | 8.05 | 72.6 | 30.9 | 0.17 | 650 | 7 | 51 | 3.5 | 1 | 1 |  |  | 1 |  | 1 | 2.2 | 4 | 0.0004 | ＞1E+16 | <200 | <1
2 | SK1310 | 459678 | 460677 | 1.4332 | 1.43876 | 1.44449 | 1.44908 | 1.45045 | 1.45267 | 1.45409 | 1.45535 | 1.45657 | 1.4569 | 1.45722 | 1.4586 | 1.45866 | 1.46028 | 1.46333 | 1.4637 | 1.46642 | 1.46689 | 1.46982 | 1.47475 | 1.50849 | 1.56051 | 67.8 |  | 67.85 | 67.71 | 0.00676 | 0.00676 | 0.006798 | 0.006118 | 0.002476 | 0.002097 | 0.003711 | 0.00823 | 0.003567 | 0.002927 | 0.007853 | 0.006456 | 0.003373 | 0.003425 | 0.011044 | 0.905 | 0.3663 | 0.3102 | 0.549 | 1.2175 | 0.5277 | 0.433 | 1.1617 | 0.9497 | 0.4962 | 0.5038 | 1.6246 | 0.04 | 0.0082 | -0.0063 | -0.004 | 0.0048 | 0.75011053 | 0.354568578 | 0.918389018 | 0.0049728626 | 0.0142109021 | 100.46894 | ~180 | ~180 | ~180 | 0.662 | 0.991 | 0.999~ | 0.999~ | 0.999~ | 0.999~ | 0.999~ | 0.999~ | 0.999~ | 0.999~ | 0.999~ | 0.999~ | 0.999~ | 0.999~ | 0.999~ | 0.999~ | 0.999~ | 0.999~ | 0.999~ | 0.999~ | 0.999~ | 0.999~ | 0.999~ | 0.999~ | 0.999~ | 0.999~ | 0.999~ | 0.999~ | 0.999~ | 0.999~ | 0.999~ | 0.999~ | 0.999~ | 0.998 | 0.995 | 0.992 | 8.7 | 9 | 9.1 | 9.3 | 9.5 | 9 | 9.2 | 9.4 | 9.6 | 9.7 | 9 | 9.2 | 9.4 | 9.6 | 9.8 | 9.1 | 9.3 | 9.5 | 9.7 | 9.8 | 9.3 | 9.4 | 9.7 | 9.8 | 10 | 9.4 | 9.6 | 9.8 | 10 | 10.2 | 10.3 | 10.5 | 10.6 | 10.8 | 11 | 1060 | 1160 | 1600 | 5.5 | 1.4 | 736 | 8.04 | 72.6 | 31 | 0.17 | 660 | 7 | 51 | 3.5 | 1 | 1 |  |  | 1 |  | 1 | 2.2 | 4 | 0.0004 | ＞1E+16 | <1 | <2000